## Sheet1
method | substrate | temperature | pressure | thickness | specific_heat | electrical_conductivity | atomic_radius | ionic_radius | ρ | Eg | Eip1 | Eip2 | Tc_K | predicted_Tc(K)
DcMs | Al2O3 | 600 | 6.756078 | 4.3 | 0.912 | 0.1508 | 0.962 | 1.026 | 3.95 | 7 | 1018.8 | 2759.48 | 11 | 11.74058
DcMs | Al2O3 | 600 | 6.756078 | 4.4 | 0.912 | 0.1508 | 0.962 | 1.026 | 3.95 | 7 | 1018.8 | 2759.48 | 11.3 | 11.13263
DcMs | Al2O3 | 600 | 6.756078 | 4.4 | 0.912 | 0.1508 | 0.962 | 1.026 | 3.95 | 7 | 1018.8 | 2759.48 | 11.1 | 11.13263
DcMs | Al2O3 | 600 | 6.756078 | 10 | 0.912 | 0.1508 | 0.962 | 1.026 | 3.95 | 7 | 1018.8 | 2759.48 | 14.3 | 13.92225
DcMs | Al2O3 | 750 | 0.5 | 3.2 | 0.912 | 0.1508 | 0.962 | 1.026 | 3.95 | 7 | 1018.8 | 2759.48 | 9.87 | 10.25841
DcMs | Al2O3 | 750 | 0.5 | 3.3 | 0.912 | 0.1508 | 0.962 | 1.026 | 3.95 | 7 | 1018.8 | 2759.48 | 10.84 | 10.99721
DcMs | Al2O3 | 750 | 0.5 | 3.9 | 0.912 | 0.1508 | 0.962 | 1.026 | 3.95 | 7 | 1018.8 | 2759.48 | 11.84 | 11.62073
DcMs | Al2O3 | 750 | 0.5 | 4.3 | 0.912 | 0.1508 | 0.962 | 1.026 | 3.95 | 7 | 1018.8 | 2759.48 | 12.44 | 11.82314
DcMs | Al2O3 | 750 | 0.5 | 5.1 | 0.912 | 0.1508 | 0.962 | 1.026 | 3.95 | 7 | 1018.8 | 2759.48 | 13.23 | 11.97006
DcMs | Al2O3 | 750 | 0.5 | 5.3 | 0.912 | 0.1508 | 0.962 | 1.026 | 3.95 | 7 | 1018.8 | 2759.48 | 11.54 | 11.97006
DcMs | Al2O3 | 750 | 0.5 | 5.6 | 0.912 | 0.1508 | 0.962 | 1.026 | 3.95 | 7 | 1018.8 | 2759.48 | 12.99 | 12.06432
DcMs | Al2O3 | 750 | 0.5 | 5.8 | 0.912 | 0.1508 | 0.962 | 1.026 | 3.95 | 7 | 1018.8 | 2759.48 | 13.5 | 13.37584
DcMs | Al2O3 | 750 | 0.5 | 6.7 | 0.912 | 0.1508 | 0.962 | 1.026 | 3.95 | 7 | 1018.8 | 2759.48 | 13.47 | 13.37584
DcMs | Al2O3 | 750 | 0.5 | 8 | 0.912 | 0.1508 | 0.962 | 1.026 | 3.95 | 7 | 1018.8 | 2759.48 | 13.99 | 14.01961
DcMs | Al2O3 | 750 | 0.5 | 8.3 | 0.912 | 0.1508 | 0.962 | 1.026 | 3.95 | 7 | 1018.8 | 2759.48 | 14.4 | 14.01961
DcMs | Al2O3 | 750 | 0.5 | 11.7 | 0.912 | 0.1508 | 0.962 | 1.026 | 3.95 | 7 | 1018.8 | 2759.48 | 15.2 | 14.5437
DcMs | Al2O3 | 750 | 0.5 | 14.4 | 0.912 | 0.1508 | 0.962 | 1.026 | 3.95 | 7 | 1018.8 | 2759.48 | 15.25 | 14.5437
DcMs | Al2O3 | 750 | 0.3 | 4.7 | 0.912 | 0.1508 | 0.962 | 1.026 | 3.95 | 7 | 1018.8 | 2759.48 | 10.5 | 11.00855
DcMs | Al2O3 | 750 | 0.3 | 4.2 | 0.912 | 0.1508 | 0.962 | 1.026 | 3.95 | 7 | 1018.8 | 2759.48 | 12.5 | 12.00254
DcMs | Al2O3 | 750 | 0.3 | 3.9 | 0.912 | 0.1508 | 0.962 | 1.026 | 3.95 | 7 | 1018.8 | 2759.48 | 11.8 | 11.62073
DcMs | Al2O3 | 750 | 0.3 | 4.4 | 0.912 | 0.1508 | 0.962 | 1.026 | 3.95 | 7 | 1018.8 | 2759.48 | 10 | 11.00855
DcMs | Al2O3 | 26.85 | 1.719858 | 500 | 0.912 | 0.1508 | 0.962 | 1.026 | 3.95 | 7 | 1018.8 | 2759.48 | 15.7 | 15.34742
DcMs | Al2O3 | 850 | 1 | 27 | 0.912 | 0.1508 | 0.962 | 1.026 | 3.95 | 7 | 1018.8 | 2759.48 | 16 | 14.52473
IBAD | Al2O3 | 400 | 1 | 5 | 0.912 | 0.1508 | 0.962 | 1.026 | 3.95 | 7 | 1018.8 | 2759.48 | 11.2 | 11.45575
RfMs | Al2O3 | 350 | 6.756078 | 5 | 0.912 | 0.1508 | 0.962 | 1.026 | 3.95 | 7 | 1018.8 | 2759.48 | 9.6 | 9.85663
DcMs | Al2O3 | 850 | 0.18 | 5 | 0.912 | 0.1508 | 0.962 | 1.026 | 3.95 | 7 | 1018.8 | 2759.48 | 12.2 | 11.94622
DcMs | GaAs | 400 | 0.01 | 5.5 | 0.35 | 0.0345 | 1.235 | 0.71 | 5.32 | 1.42 | 762.9 | 1888.65 | 10.7 | 11.08817
DcMs | GaAs | 350 | 0.33 | 4.1 | 0.35 | 0.0345 | 1.235 | 0.71 | 5.32 | 1.42 | 762.9 | 1888.65 | 10.5 | 10.56162
DcMs | LiNbO3 | 800 | 0.08 | 5 | 1.324 | 0.03546 | 0.098 | 1.1 | 4.65 | 3.7 | 1022.22 | 3768.4 | 15.2 | 14.57998
DcMs | LiNbO3 | 800 | 0.6 | 7 | 1.324 | 0.03546 | 0.098 | 1.1 | 4.65 | 3.7 | 1022.22 | 3768.4 | 11.3 | 11.88082
DcMs | MgF2 | 25 | 2e-05 | 5 | 0.8866667 | 0.226 | 1.006 | 0.7566667 | 3.15 | 10.8 | 1366.567 | 2732.9 | 9 | 10.15946
DcMs | MgO | 25 | 0.26664474 | 3.9 | 0.97 | 0.1885077 | 1.07 | 1.06 | 3.58 | 7.77 | 1025.35 | 2419.35 | 10.8 | 10.37708
DcMs | MgO | 25 | 2 | 4 | 0.97 | 0.1885077 | 1.07 | 1.06 | 3.58 | 7.77 | 1025.35 | 2419.35 | 10.5 | 10.40573
DcMs | MgO | 25 | 2 | 6 | 0.97 | 0.1885077 | 1.07 | 1.06 | 3.58 | 7.77 | 1025.35 | 2419.35 | 14.2 | 11.10178
DcMs | MgO | 384.2048 | 1 | 5 | 0.97 | 0.1885077 | 1.07 | 1.06 | 3.58 | 7.77 | 1025.35 | 2419.35 | 12.29776 | 11.96742
DcMs | MgO | 25 | 0.27 | 3.9 | 0.97 | 0.1885077 | 1.07 | 1.06 | 3.58 | 7.77 | 1025.35 | 2419.35 | 9.8 | 10.30173
DcMs | MgO | 384.2048 | 6.756078 | 6 | 0.97 | 0.1885077 | 1.07 | 1.06 | 3.58 | 7.77 | 1025.35 | 2419.35 | 14.2 | 13.46631
DcMs | Si | 25 | 1 | 20 | 0.71 | 2.5e-12 | 1.17 | 0.54 | 2.33 | 1.12 | 786.5 | 1577.1 | 14.3 | 13.20607
DcMs | Si | 800 | 1 | 4 | 0.71 | 2.5e-12 | 1.17 | 0.54 | 2.33 | 1.12 | 786.5 | 1577.1 | 11.8 | 11.68925
RfMs | Si | 30 | 1 | 28 | 0.71 | 2.5e-12 | 1.17 | 0.54 | 2.33 | 1.12 | 786.5 | 1577.1 | 13.6 | 13.40725
DcMs | Si | 25 | 6.756078 | 7 | 0.71 | 2.5e-12 | 1.17 | 0.54 | 2.33 | 1.12 | 786.5 | 1577.1 | 8.65 | 9.172995
PLD | MgO | 600 | 6.666118 | 200 | 0.97 | 0.1885077 | 1.07 | 1.06 | 3.58 | 7.77 | 1025.35 | 2419.35 | 14 | 14.15303
PLD | MgO | 600 | 7.99934 | 200 | 0.97 | 0.1885077 | 1.07 | 1.06 | 3.58 | 7.77 | 1025.35 | 2419.35 | 16 | 15.11694
PLD | MgO | 600 | 9.332566 | 200 | 0.97 | 0.1885077 | 1.07 | 1.06 | 3.58 | 7.77 | 1025.35 | 2419.35 | 15 | 14.94772
PLD | MgO | 600 | 10.6658 | 200 | 0.97 | 0.1885077 | 1.07 | 1.06 | 3.58 | 7.77 | 1025.35 | 2419.35 | 9 | 9.815493
PLD | MgO | 600 | 3.1597401 | 100 | 0.97 | 0.1885077 | 1.07 | 1.06 | 3.58 | 7.77 | 1025.35 | 2419.35 | 15.5 | 14.8372
PLD | MgO | 600 | 9.3 | 50 | 0.97 | 0.1885077 | 1.07 | 1.06 | 3.58 | 7.77 | 1025.35 | 2419.35 | 13.1 | 13.56097
PLD | MgO | 600 | 6.666118 | 200 | 0.97 | 0.1885077 | 1.07 | 1.06 | 3.58 | 7.77 | 1025.35 | 2419.35 | 14 | 14.15303
PLD | MgO | 600 | 7.99934 | 200 | 0.97 | 0.1885077 | 1.07 | 1.06 | 3.58 | 7.77 | 1025.35 | 2419.35 | 16 | 15.11694
PLD | MgO | 600 | 9.332566 | 200 | 0.97 | 0.1885077 | 1.07 | 1.06 | 3.58 | 7.77 | 1025.35 | 2419.35 | 15 | 14.94772
PLD | MgO | 600 | 10.6658 | 200 | 0.97 | 0.1885077 | 1.07 | 1.06 | 3.58 | 7.77 | 1025.35 | 2419.35 | 9 | 9.815493
PLD | MgO | 600 | 3.1597401 | 100 | 0.97 | 0.1885077 | 1.07 | 1.06 | 3.58 | 7.77 | 1025.35 | 2419.35 | 15.5 | 14.8372
PLD | MgO | 600 | 9.3 | 50 | 0.97 | 0.1885077 | 1.07 | 1.06 | 3.58 | 7.77 | 1025.35 | 2419.35 | 13.1 | 13.56097
DcMs | MgO | 25 | 1 | 200 | 0.97 | 0.1885077 | 1.07 | 1.06 | 3.58 | 7.77 | 1025.35 | 2419.35 | 14.2 | 14.63184
DcMs | MgO | 400 | 0.33330592 | 4.5 | 0.97 | 0.1885077 | 1.07 | 1.06 | 3.58 | 7.77 | 1025.35 | 2419.35 | 10.2 | 10.86286
DcMs | MgO | 400 | 0.33330592 | 5.6 | 0.97 | 0.1885077 | 1.07 | 1.06 | 3.58 | 7.77 | 1025.35 | 2419.35 | 11.3 | 11.60202
DcMs | MgO | 400 | 0.33330592 | 10 | 0.97 | 0.1885077 | 1.07 | 1.06 | 3.58 | 7.77 | 1025.35 | 2419.35 | 13.8 | 13.4572
DcMs | MgO | 400 | 0.33330592 | 140 | 0.97 | 0.1885077 | 1.07 | 1.06 | 3.58 | 7.77 | 1025.35 | 2419.35 | 16.1 | 15.19784
DcMs | MgO | 600 | 1.88 | 6.8 | 0.97 | 0.1885077 | 1.07 | 1.06 | 3.58 | 7.77 | 1025.35 | 2419.35 | 13.4 | 13.60706
DcMs | MgO | 25 | 0.2666447 | 172.3 | 0.97 | 0.1885077 | 1.07 | 1.06 | 3.58 | 7.77 | 1025.35 | 2419.35 | 12.91 | 13.58911
DcMs | MgO | 25 | 0.2666447 | 176.3 | 0.97 | 0.1885077 | 1.07 | 1.06 | 3.58 | 7.77 | 1025.35 | 2419.35 | 13.09 | 13.58911
DcMs | MgO | 25 | 0.2666447 | 144.8 | 0.97 | 0.1885077 | 1.07 | 1.06 | 3.58 | 7.77 | 1025.35 | 2419.35 | 13.43 | 14.54295
DcMs | MgO | 25 | 0.25 | 6 | 0.97 | 0.1885077 | 1.07 | 1.06 | 3.58 | 7.77 | 1025.35 | 2419.35 | 9.8 | 10.90256
DcMs | MgO | 25 | 0.25 | 10 | 0.97 | 0.1885077 | 1.07 | 1.06 | 3.58 | 7.77 | 1025.35 | 2419.35 | 11.4 | 11.78534
DcMs | MgO | 600 | 1.88 | 5.2 | 0.97 | 0.1885077 | 1.07 | 1.06 | 3.58 | 7.77 | 1025.35 | 2419.35 | 12.4 | 12.25172
DcMs | MgO | 600 | 1.88 | 4.35 | 0.97 | 0.1885077 | 1.07 | 1.06 | 3.58 | 7.77 | 1025.35 | 2419.35 | 13.3 | 12.17924
IBAD | MgO | 399.85 | 5 | 50 | 0.97 | 0.1885077 | 1.07 | 1.06 | 3.58 | 7.77 | 1025.35 | 2419.35 | 14 | 13.98078
RfMs | MgO | 25 | 0.2666447 | 200 | 0.97 | 0.1885077 | 1.07 | 1.06 | 3.58 | 7.77 | 1025.35 | 2419.35 | 16 | 15.18307
RfMs | MgO | 25 | 1.333224 | 200 | 0.97 | 0.1885077 | 1.07 | 1.06 | 3.58 | 7.77 | 1025.35 | 2419.35 | 14.5 | 14.72207
PLD | SiN | 600 | 6.666118 | 200 | 0.875 | 7.7e-06 | 0.94 | 0.585 | 3.17 | 4.3 | 1094.25 | 2216.55 | 9 | 10.56169
PLD | SiN | 600 | 7.99934 | 200 | 0.875 | 7.7e-06 | 0.94 | 0.585 | 3.17 | 4.3 | 1094.25 | 2216.55 | 11 | 11.20472
PLD | SiN | 600 | 9.332566 | 200 | 0.875 | 7.7e-06 | 0.94 | 0.585 | 3.17 | 4.3 | 1094.25 | 2216.55 | 12 | 11.26153
PLD | SiN | 600 | 10.6658 | 200 | 0.875 | 7.7e-06 | 0.94 | 0.585 | 3.17 | 4.3 | 1094.25 | 2216.55 | 11 | 10.04793
DcMs | Si | 600 | 0.1 | 50 | 0.71 | 2.5e-12 | 1.17 | 0.54 | 2.33 | 1.12 | 786.5 | 1577.1 | 14.8 | 13.99322
PLD | Si | 800 | 66.7 | 25 | 0.71 | 2.5e-12 | 1.17 | 0.54 | 2.33 | 1.12 | 786.5 | 1577.1 | 15.07 | 14.68176
PLD | Si | 800 | 53.3 | 25 | 0.71 | 2.5e-12 | 1.17 | 0.54 | 2.33 | 1.12 | 786.5 | 1577.1 | 14.05 | 13.89303
PLD | Si | 800 | 25 | 25 | 0.71 | 2.5e-12 | 1.17 | 0.54 | 2.33 | 1.12 | 786.5 | 1577.1 | 7.8 | 8.755321
PLD | Al2O3 | 800 | 26.7 | 25 | 0.912 | 0.1508 | 0.962 | 1.026 | 3.95 | 7 | 1018.8 | 2759.48 | 7.66 | 8.374581
PLD | Al2O3 | 200 | 5 | 50 | 0.912 | 0.1508 | 0.962 | 1.026 | 3.95 | 7 | 1018.8 | 2759.48 | 15.2 | 13.88299
DcMs | Si | 26.85 | 0.33330592 | 175.6 | 0.71 | 2.5e-12 | 1.17 | 0.54 | 2.33 | 1.12 | 786.5 | 1577.1 | 11.6 | 12.54526
DcMs | Si | 25 | 0.2666447 | 240 | 0.71 | 2.5e-12 | 1.17 | 0.54 | 2.33 | 1.12 | 786.5 | 1577.1 | 14.4 | 14.23105
DcMs | Si | 600 | 1 | 400 | 0.71 | 2.5e-12 | 1.17 | 0.54 | 2.33 | 1.12 | 786.5 | 1577.1 | 13.6 | 13.76863
DcMs | Si | 600 | 2 | 400 | 0.71 | 2.5e-12 | 1.17 | 0.54 | 2.33 | 1.12 | 786.5 | 1577.1 | 14.8 | 14.03697
DcMs | Si | 600 | 3 | 400 | 0.71 | 2.5e-12 | 1.17 | 0.54 | 2.33 | 1.12 | 786.5 | 1577.1 | 13 | 13.68048
DcMs | Si | 25 | 0.366636513 | 152.5 | 0.71 | 2.5e-12 | 1.17 | 0.54 | 2.33 | 1.12 | 786.5 | 1577.1 | 9.4 | 10.80286
IBAD | Si | 25 | 0.2666447 | 240 | 0.71 | 2.5e-12 | 1.17 | 0.54 | 2.33 | 1.12 | 786.5 | 1577.1 | 14.5 | 14.23105
DcMs | GaAs | 400 | 0.33 | 4.12 | 0.35 | 0.0345 | 1.235 | 0.71 | 5.32 | 1.42 | 762.9 | 1888.65 | 14 | 12.79356
DcMs | GaAs | 350 | 0.5 | 22 | 0.35 | 0.0345 | 1.235 | 0.71 | 5.32 | 1.42 | 762.9 | 1888.65 | 12.6 | 12.97248
DcMs | GaAs | 475 | 0.5 | 4 | 0.35 | 0.0345 | 1.235 | 0.71 | 5.32 | 1.42 | 762.9 | 1888.65 | 10.2 | 11.26816
DcMs | GaAs | 400 | 0.33330592 | 4.5 | 0.35 | 0.0345 | 1.235 | 0.71 | 5.32 | 1.42 | 762.9 | 1888.65 | 9.3 | 10.69859
DcMs | GaAs | 400 | 0.33330592 | 5.6 | 0.35 | 0.0345 | 1.235 | 0.71 | 5.32 | 1.42 | 762.9 | 1888.65 | 10.4 | 11.01099
DcMs | GaAs | 400 | 0.33330592 | 10 | 0.35 | 0.0345 | 1.235 | 0.71 | 5.32 | 1.42 | 762.9 | 1888.65 | 12.5 | 12.63421
DcMs | GaAs | 400 | 0.33330592 | 140 | 0.35 | 0.0345 | 1.235 | 0.71 | 5.32 | 1.42 | 762.9 | 1888.65 | 14.6 | 14.14159
DcMs | HfO2 | 300 | 53.3289 | 264 | 0.66 | 0.0104 | 0.95333 | 1.123333 | 9.68 | 5.7 | 1094.833 | 2738.667 | 13.1 | 13.61643