## Sheet1
method | substrate | temperature | pressure | thickness | specific_heat | e_conductivity | atomic_radius | ionic_radius | ρ | Eg | Eip1 | Eip2 | Tc_K | predicted_Tc
DcMs | Al2O3 | 600 | 6.756078 | 4.3 | 0.912 | 0.1508 | 0.962 | 1.026 | 3.95 | 7 | 1018.8 | 2759.48 | 11 | 11.71948
DcMs | Al2O3 | 600 | 6.756078 | 4.4 | 0.912 | 0.1508 | 0.962 | 1.026 | 3.95 | 7 | 1018.8 | 2759.48 | 11.3 | 11.18716
DcMs | Al2O3 | 600 | 6.756078 | 4.4 | 0.912 | 0.1508 | 0.962 | 1.026 | 3.95 | 7 | 1018.8 | 2759.48 | 11.1 | 11.18716
DcMs | Al2O3 | 600 | 6.756078 | 10 | 0.912 | 0.1508 | 0.962 | 1.026 | 3.95 | 7 | 1018.8 | 2759.48 | 14.3 | 13.9984
DcMs | Al2O3 | 750 | 0.5 | 3.2 | 0.912 | 0.1508 | 0.962 | 1.026 | 3.95 | 7 | 1018.8 | 2759.48 | 9.87 | 10.28452
DcMs | Al2O3 | 750 | 0.5 | 3.3 | 0.912 | 0.1508 | 0.962 | 1.026 | 3.95 | 7 | 1018.8 | 2759.48 | 10.84 | 11.00559
DcMs | Al2O3 | 750 | 0.5 | 3.9 | 0.912 | 0.1508 | 0.962 | 1.026 | 3.95 | 7 | 1018.8 | 2759.48 | 11.84 | 11.6037
DcMs | Al2O3 | 750 | 0.5 | 4.3 | 0.912 | 0.1508 | 0.962 | 1.026 | 3.95 | 7 | 1018.8 | 2759.48 | 12.44 | 11.81658
DcMs | Al2O3 | 750 | 0.5 | 5.1 | 0.912 | 0.1508 | 0.962 | 1.026 | 3.95 | 7 | 1018.8 | 2759.48 | 13.23 | 11.95819
DcMs | Al2O3 | 750 | 0.5 | 5.3 | 0.912 | 0.1508 | 0.962 | 1.026 | 3.95 | 7 | 1018.8 | 2759.48 | 11.54 | 11.95819
DcMs | Al2O3 | 750 | 0.5 | 5.6 | 0.912 | 0.1508 | 0.962 | 1.026 | 3.95 | 7 | 1018.8 | 2759.48 | 12.99 | 12.04243
DcMs | Al2O3 | 750 | 0.5 | 5.8 | 0.912 | 0.1508 | 0.962 | 1.026 | 3.95 | 7 | 1018.8 | 2759.48 | 13.5 | 13.37726
DcMs | Al2O3 | 750 | 0.5 | 6.7 | 0.912 | 0.1508 | 0.962 | 1.026 | 3.95 | 7 | 1018.8 | 2759.48 | 13.47 | 13.37726
DcMs | Al2O3 | 750 | 0.5 | 8 | 0.912 | 0.1508 | 0.962 | 1.026 | 3.95 | 7 | 1018.8 | 2759.48 | 13.99 | 14.02365
DcMs | Al2O3 | 750 | 0.5 | 8.3 | 0.912 | 0.1508 | 0.962 | 1.026 | 3.95 | 7 | 1018.8 | 2759.48 | 14.4 | 14.02365
DcMs | Al2O3 | 750 | 0.5 | 11.7 | 0.912 | 0.1508 | 0.962 | 1.026 | 3.95 | 7 | 1018.8 | 2759.48 | 15.2 | 14.6619
DcMs | Al2O3 | 750 | 0.5 | 14.4 | 0.912 | 0.1508 | 0.962 | 1.026 | 3.95 | 7 | 1018.8 | 2759.48 | 15.25 | 14.6619
DcMs | Al2O3 | 750 | 0.3 | 4.7 | 0.912 | 0.1508 | 0.962 | 1.026 | 3.95 | 7 | 1018.8 | 2759.48 | 10.5 | 10.96042
DcMs | Al2O3 | 750 | 0.3 | 4.2 | 0.912 | 0.1508 | 0.962 | 1.026 | 3.95 | 7 | 1018.8 | 2759.48 | 12.5 | 11.94077
DcMs | Al2O3 | 750 | 0.3 | 3.9 | 0.912 | 0.1508 | 0.962 | 1.026 | 3.95 | 7 | 1018.8 | 2759.48 | 11.8 | 11.6037
DcMs | Al2O3 | 750 | 0.3 | 4.4 | 0.912 | 0.1508 | 0.962 | 1.026 | 3.95 | 7 | 1018.8 | 2759.48 | 10 | 10.96042
DcMs | Al2O3 | 26.85 | 1.719858 | 500 | 0.912 | 0.1508 | 0.962 | 1.026 | 3.95 | 7 | 1018.8 | 2759.48 | 15.7 | 15.39882
DcMs | Al2O3 | 850 | 1 | 27 | 0.912 | 0.1508 | 0.962 | 1.026 | 3.95 | 7 | 1018.8 | 2759.48 | 16 | 14.51607
IBAD | Al2O3 | 400 | 1 | 5 | 0.912 | 0.1508 | 0.962 | 1.026 | 3.95 | 7 | 1018.8 | 2759.48 | 11.2 | 11.54069
RfMs | Al2O3 | 350 | 6.756078 | 5 | 0.912 | 0.1508 | 0.962 | 1.026 | 3.95 | 7 | 1018.8 | 2759.48 | 9.6 | 9.934679
DcMs | Al2O3 | 850 | 0.18 | 5 | 0.912 | 0.1508 | 0.962 | 1.026 | 3.95 | 7 | 1018.8 | 2759.48 | 12.2 | 11.98127
DcMs | GaAs | 400 | 0.01 | 5.5 | 0.35 | 0.0345 | 1.235 | 0.71 | 5.32 | 1.42 | 762.9 | 1888.65 | 10.7 | 11.11386
DcMs | GaAs | 350 | 0.33 | 4.1 | 0.35 | 0.0345 | 1.235 | 0.71 | 5.32 | 1.42 | 762.9 | 1888.65 | 10.5 | 10.59196
DcMs | LiNbO3 | 800 | 0.08 | 5 | 1.324 | 0.03546 | 0.098 | 1.1 | 4.65 | 3.7 | 1022.22 | 3768.4 | 15.2 | 14.63138
DcMs | LiNbO3 | 800 | 0.6 | 7 | 1.324 | 0.03546 | 0.098 | 1.1 | 4.65 | 3.7 | 1022.22 | 3768.4 | 11.3 | 11.78693
DcMs | MgF2 | 25 | 2e-05 | 5 | 0.8866667 | 0.226 | 1.006 | 0.7566667 | 3.15 | 10.8 | 1366.567 | 2732.9 | 9 | 10.01783
DcMs | MgO | 25 | 0.26664474 | 3.9 | 0.97 | 0.1885077 | 1.07 | 1.06 | 3.58 | 7.77 | 1025.35 | 2419.35 | 10.8 | 10.40216
DcMs | MgO | 25 | 2 | 4 | 0.97 | 0.1885077 | 1.07 | 1.06 | 3.58 | 7.77 | 1025.35 | 2419.35 | 10.5 | 10.42779
DcMs | MgO | 25 | 2 | 6 | 0.97 | 0.1885077 | 1.07 | 1.06 | 3.58 | 7.77 | 1025.35 | 2419.35 | 14.2 | 11.11832
DcMs | MgO | 384.2048 | 1 | 5 | 0.97 | 0.1885077 | 1.07 | 1.06 | 3.58 | 7.77 | 1025.35 | 2419.35 | 12.29776 | 12.02281
DcMs | MgO | 25 | 0.27 | 3.9 | 0.97 | 0.1885077 | 1.07 | 1.06 | 3.58 | 7.77 | 1025.35 | 2419.35 | 9.8 | 10.3174
DcMs | MgO | 384.2048 | 6.756078 | 6 | 0.97 | 0.1885077 | 1.07 | 1.06 | 3.58 | 7.77 | 1025.35 | 2419.35 | 14.2 | 13.47443
DcMs | Si | 25 | 1 | 20 | 0.71 | 2.5e-12 | 1.17 | 0.54 | 2.33 | 1.12 | 786.5 | 1577.1 | 14.3 | 13.32529
DcMs | Si | 800 | 1 | 4 | 0.71 | 2.5e-12 | 1.17 | 0.54 | 2.33 | 1.12 | 786.5 | 1577.1 | 11.8 | 11.70364
RfMs | Si | 30 | 1 | 28 | 0.71 | 2.5e-12 | 1.17 | 0.54 | 2.33 | 1.12 | 786.5 | 1577.1 | 13.6 | 13.40941
DcMs | Si | 25 | 6.756078 | 7 | 0.71 | 2.5e-12 | 1.17 | 0.54 | 2.33 | 1.12 | 786.5 | 1577.1 | 8.65 | 9.285611
PLD | MgO | 600 | 6.666118 | 200 | 0.97 | 0.1885077 | 1.07 | 1.06 | 3.58 | 7.77 | 1025.35 | 2419.35 | 14 | 14.16839
PLD | MgO | 600 | 7.99934 | 200 | 0.97 | 0.1885077 | 1.07 | 1.06 | 3.58 | 7.77 | 1025.35 | 2419.35 | 16 | 15.15247
PLD | MgO | 600 | 9.332566 | 200 | 0.97 | 0.1885077 | 1.07 | 1.06 | 3.58 | 7.77 | 1025.35 | 2419.35 | 15 | 14.95245
PLD | MgO | 600 | 10.6658 | 200 | 0.97 | 0.1885077 | 1.07 | 1.06 | 3.58 | 7.77 | 1025.35 | 2419.35 | 9 | 9.804032
PLD | MgO | 600 | 3.1597401 | 100 | 0.97 | 0.1885077 | 1.07 | 1.06 | 3.58 | 7.77 | 1025.35 | 2419.35 | 15.5 | 14.98227
PLD | MgO | 600 | 9.3 | 50 | 0.97 | 0.1885077 | 1.07 | 1.06 | 3.58 | 7.77 | 1025.35 | 2419.35 | 13.1 | 13.55466
PLD | MgO | 600 | 6.666118 | 200 | 0.97 | 0.1885077 | 1.07 | 1.06 | 3.58 | 7.77 | 1025.35 | 2419.35 | 14 | 14.16839
PLD | MgO | 600 | 7.99934 | 200 | 0.97 | 0.1885077 | 1.07 | 1.06 | 3.58 | 7.77 | 1025.35 | 2419.35 | 16 | 15.15247
PLD | MgO | 600 | 9.332566 | 200 | 0.97 | 0.1885077 | 1.07 | 1.06 | 3.58 | 7.77 | 1025.35 | 2419.35 | 15 | 14.95245
PLD | MgO | 600 | 10.6658 | 200 | 0.97 | 0.1885077 | 1.07 | 1.06 | 3.58 | 7.77 | 1025.35 | 2419.35 | 9 | 9.804032
PLD | MgO | 600 | 3.1597401 | 100 | 0.97 | 0.1885077 | 1.07 | 1.06 | 3.58 | 7.77 | 1025.35 | 2419.35 | 15.5 | 14.98227
PLD | MgO | 600 | 9.3 | 50 | 0.97 | 0.1885077 | 1.07 | 1.06 | 3.58 | 7.77 | 1025.35 | 2419.35 | 13.1 | 13.55466
DcMs | MgO | 25 | 1 | 200 | 0.97 | 0.1885077 | 1.07 | 1.06 | 3.58 | 7.77 | 1025.35 | 2419.35 | 14.2 | 14.41017
DcMs | MgO | 400 | 0.33330592 | 4.5 | 0.97 | 0.1885077 | 1.07 | 1.06 | 3.58 | 7.77 | 1025.35 | 2419.35 | 10.2 | 10.88208
DcMs | MgO | 400 | 0.33330592 | 5.6 | 0.97 | 0.1885077 | 1.07 | 1.06 | 3.58 | 7.77 | 1025.35 | 2419.35 | 11.3 | 11.48191
DcMs | MgO | 400 | 0.33330592 | 10 | 0.97 | 0.1885077 | 1.07 | 1.06 | 3.58 | 7.77 | 1025.35 | 2419.35 | 13.8 | 13.3705
DcMs | MgO | 400 | 0.33330592 | 140 | 0.97 | 0.1885077 | 1.07 | 1.06 | 3.58 | 7.77 | 1025.35 | 2419.35 | 16.1 | 15.36956
DcMs | MgO | 600 | 1.88 | 6.8 | 0.97 | 0.1885077 | 1.07 | 1.06 | 3.58 | 7.77 | 1025.35 | 2419.35 | 13.4 | 13.66648
DcMs | MgO | 25 | 0.2666447 | 172.3 | 0.97 | 0.1885077 | 1.07 | 1.06 | 3.58 | 7.77 | 1025.35 | 2419.35 | 12.91 | 13.47359
DcMs | MgO | 25 | 0.2666447 | 176.3 | 0.97 | 0.1885077 | 1.07 | 1.06 | 3.58 | 7.77 | 1025.35 | 2419.35 | 13.09 | 13.47359
DcMs | MgO | 25 | 0.2666447 | 144.8 | 0.97 | 0.1885077 | 1.07 | 1.06 | 3.58 | 7.77 | 1025.35 | 2419.35 | 13.43 | 14.5428
DcMs | MgO | 25 | 0.25 | 6 | 0.97 | 0.1885077 | 1.07 | 1.06 | 3.58 | 7.77 | 1025.35 | 2419.35 | 9.8 | 10.95016
DcMs | MgO | 25 | 0.25 | 10 | 0.97 | 0.1885077 | 1.07 | 1.06 | 3.58 | 7.77 | 1025.35 | 2419.35 | 11.4 | 11.7068
DcMs | MgO | 600 | 1.88 | 5.2 | 0.97 | 0.1885077 | 1.07 | 1.06 | 3.58 | 7.77 | 1025.35 | 2419.35 | 12.4 | 12.29869
DcMs | MgO | 600 | 1.88 | 4.35 | 0.97 | 0.1885077 | 1.07 | 1.06 | 3.58 | 7.77 | 1025.35 | 2419.35 | 13.3 | 12.23454
IBAD | MgO | 399.85 | 5 | 50 | 0.97 | 0.1885077 | 1.07 | 1.06 | 3.58 | 7.77 | 1025.35 | 2419.35 | 14 | 13.97786
RfMs | MgO | 25 | 0.2666447 | 200 | 0.97 | 0.1885077 | 1.07 | 1.06 | 3.58 | 7.77 | 1025.35 | 2419.35 | 16 | 15.15133
RfMs | MgO | 25 | 1.333224 | 200 | 0.97 | 0.1885077 | 1.07 | 1.06 | 3.58 | 7.77 | 1025.35 | 2419.35 | 14.5 | 14.73858
PLD | SiN | 600 | 6.666118 | 200 | 0.875 | 7.7e-06 | 0.94 | 0.585 | 3.17 | 4.3 | 1094.25 | 2216.55 | 9 | 10.39271
PLD | SiN | 600 | 7.99934 | 200 | 0.875 | 7.7e-06 | 0.94 | 0.585 | 3.17 | 4.3 | 1094.25 | 2216.55 | 11 | 11.22647
PLD | SiN | 600 | 9.332566 | 200 | 0.875 | 7.7e-06 | 0.94 | 0.585 | 3.17 | 4.3 | 1094.25 | 2216.55 | 12 | 11.30437
PLD | SiN | 600 | 10.6658 | 200 | 0.875 | 7.7e-06 | 0.94 | 0.585 | 3.17 | 4.3 | 1094.25 | 2216.55 | 11 | 10.04531
DcMs | Si | 600 | 0.1 | 50 | 0.71 | 2.5e-12 | 1.17 | 0.54 | 2.33 | 1.12 | 786.5 | 1577.1 | 14.8 | 13.74879
PLD | Si | 800 | 66.7 | 25 | 0.71 | 2.5e-12 | 1.17 | 0.54 | 2.33 | 1.12 | 786.5 | 1577.1 | 15.07 | 14.66132
PLD | Si | 800 | 53.3 | 25 | 0.71 | 2.5e-12 | 1.17 | 0.54 | 2.33 | 1.12 | 786.5 | 1577.1 | 14.05 | 13.88517
PLD | Si | 800 | 25 | 25 | 0.71 | 2.5e-12 | 1.17 | 0.54 | 2.33 | 1.12 | 786.5 | 1577.1 | 7.8 | 8.390122
PLD | Al2O3 | 800 | 26.7 | 25 | 0.912 | 0.1508 | 0.962 | 1.026 | 3.95 | 7 | 1018.8 | 2759.48 | 7.66 | 8.314173
PLD | Al2O3 | 200 | 5 | 50 | 0.912 | 0.1508 | 0.962 | 1.026 | 3.95 | 7 | 1018.8 | 2759.48 | 15.2 | 13.86662
DcMs | Si | 26.85 | 0.33330592 | 175.6 | 0.71 | 2.5e-12 | 1.17 | 0.54 | 2.33 | 1.12 | 786.5 | 1577.1 | 11.6 | 12.47326
DcMs | Si | 25 | 0.2666447 | 240 | 0.71 | 2.5e-12 | 1.17 | 0.54 | 2.33 | 1.12 | 786.5 | 1577.1 | 14.4 | 14.1928
DcMs | Si | 600 | 1 | 400 | 0.71 | 2.5e-12 | 1.17 | 0.54 | 2.33 | 1.12 | 786.5 | 1577.1 | 13.6 | 13.66509
DcMs | Si | 600 | 2 | 400 | 0.71 | 2.5e-12 | 1.17 | 0.54 | 2.33 | 1.12 | 786.5 | 1577.1 | 14.8 | 14.01006
DcMs | Si | 600 | 3 | 400 | 0.71 | 2.5e-12 | 1.17 | 0.54 | 2.33 | 1.12 | 786.5 | 1577.1 | 13 | 13.60016
DcMs | Si | 25 | 0.366636513 | 152.5 | 0.71 | 2.5e-12 | 1.17 | 0.54 | 2.33 | 1.12 | 786.5 | 1577.1 | 9.4 | 10.65155
IBAD | Si | 25 | 0.2666447 | 240 | 0.71 | 2.5e-12 | 1.17 | 0.54 | 2.33 | 1.12 | 786.5 | 1577.1 | 14.5 | 14.29578
DcMs | GaAs | 400 | 0.33 | 4.12 | 0.35 | 0.0345 | 1.235 | 0.71 | 5.32 | 1.42 | 762.9 | 1888.65 | 14 | 12.61605
DcMs | GaAs | 350 | 0.5 | 22 | 0.35 | 0.0345 | 1.235 | 0.71 | 5.32 | 1.42 | 762.9 | 1888.65 | 12.6 | 12.9907
DcMs | GaAs | 475 | 0.5 | 4 | 0.35 | 0.0345 | 1.235 | 0.71 | 5.32 | 1.42 | 762.9 | 1888.65 | 10.2 | 11.22887
DcMs | GaAs | 400 | 0.33330592 | 4.5 | 0.35 | 0.0345 | 1.235 | 0.71 | 5.32 | 1.42 | 762.9 | 1888.65 | 9.3 | 10.66532
DcMs | GaAs | 400 | 0.33330592 | 5.6 | 0.35 | 0.0345 | 1.235 | 0.71 | 5.32 | 1.42 | 762.9 | 1888.65 | 10.4 | 11.0314
DcMs | GaAs | 400 | 0.33330592 | 10 | 0.35 | 0.0345 | 1.235 | 0.71 | 5.32 | 1.42 | 762.9 | 1888.65 | 12.5 | 12.64056
DcMs | GaAs | 400 | 0.33330592 | 140 | 0.35 | 0.0345 | 1.235 | 0.71 | 5.32 | 1.42 | 762.9 | 1888.65 | 14.6 | 14.14442
DcMs | HfO2 | 300 | 53.3289 | 264 | 0.66 | 0.0104 | 0.95333 | 1.123333 | 9.68 | 5.7 | 1094.833 | 2738.667 | 13.1 | 13.85123