## Sheet1
method | substrate | temperature | pressure | thickness | Tc_K | predicted_Tc
DcMs | Al2O3 | 600 | 6.756078 | 4.3 | 11 | 11
DcMs | Al2O3 | 600 | 6.756078 | 4.4 | 11.3 | 11.3
DcMs | Al2O3 | 600 | 6.756078 | 4.4 | 11.1 | 11.3
DcMs | Al2O3 | 600 | 6.756078 | 10 | 14.3 | 14.3
DcMs | Al2O3 | 750 | 0.5 | 3.2 | 9.87 | 9.87
DcMs | Al2O3 | 750 | 0.5 | 3.3 | 10.84 | 10.84
DcMs | Al2O3 | 750 | 0.5 | 3.9 | 11.84 | 11.84
DcMs | Al2O3 | 750 | 0.5 | 4.3 | 12.44 | 11.20764
DcMs | Al2O3 | 750 | 0.5 | 5.1 | 13.23 | 11.72908
DcMs | Al2O3 | 750 | 0.5 | 5.3 | 11.54 | 11.54
DcMs | Al2O3 | 750 | 0.5 | 5.6 | 12.99 | 12.99
DcMs | Al2O3 | 750 | 0.5 | 5.8 | 13.5 | 13.5
DcMs | Al2O3 | 750 | 0.5 | 6.7 | 13.47 | 13.47
DcMs | Al2O3 | 750 | 0.5 | 8 | 13.99 | 14.4
DcMs | Al2O3 | 750 | 0.5 | 8.3 | 14.4 | 14.4
DcMs | Al2O3 | 750 | 0.5 | 11.7 | 15.2 | 15.2
DcMs | Al2O3 | 750 | 0.5 | 14.4 | 15.25 | 15.2
DcMs | Al2O3 | 750 | 0.3 | 4.7 | 10.5 | 10.5
DcMs | Al2O3 | 750 | 0.3 | 4.2 | 12.5 | 12.5
DcMs | Al2O3 | 750 | 0.3 | 3.9 | 11.8 | 11.8
DcMs | Al2O3 | 750 | 0.3 | 4.4 | 10 | 10
DcMs | Al2O3 | 26.85 | 1.719858 | 500 | 15.7 | 15.7
DcMs | Al2O3 | 850 | 1 | 27 | 16 | 14.23106
IBAD | Al2O3 | 400 | 1 | 5 | 11.2 | 11.2
RfMs | Al2O3 | 350 | 6.756078 | 5 | 9.6 | 9.6
DcMs | Al2O3 | 850 | 0.18 | 5 | 12.2 | 12.2
DcMs | GaAs | 400 | 0.01 | 5.5 | 10.7 | 10.7
DcMs | GaAs | 350 | 0.33 | 4.1 | 10.5 | 10.5
DcMs | LiNbO3 | 800 | 0.08 | 5 | 15.2 | 15.2
DcMs | LiNbO3 | 800 | 0.6 | 7 | 11.3 | 11.3
DcMs | MgF2 | 25 | 2e-05 | 5 | 9 | 11.19445
DcMs | MgO | 25 | 0.26664474 | 3.9 | 10.8 | 10.8
DcMs | MgO | 25 | 2 | 4 | 10.5 | 10.5
DcMs | MgO | 25 | 2 | 6 | 14.2 | 12.00609
DcMs | MgO | 384.2048 | 1 | 5 | 12.29776 | 12.29776
DcMs | MgO | 25 | 0.27 | 3.9 | 9.8 | 9.8
DcMs | MgO | 384.2048 | 6.756078 | 6 | 14.2 | 14.2
DcMs | Si | 25 | 1 | 20 | 14.3 | 14.3
DcMs | Si | 800 | 1 | 4 | 11.8 | 11.8
RfMs | Si | 30 | 1 | 28 | 13.6 | 13.6
DcMs | Si | 25 | 6.756078 | 7 | 8.65 | 8.65
PLD | MgO | 600 | 6.666118 | 200 | 14 | 14
PLD | MgO | 600 | 7.99934 | 200 | 16 | 16
PLD | MgO | 600 | 9.332566 | 200 | 15 | 15
PLD | MgO | 600 | 10.6658 | 200 | 9 | 9
PLD | MgO | 600 | 3.1597401 | 100 | 15.5 | 15.5
PLD | MgO | 600 | 9.3 | 50 | 13.1 | 13.1
PLD | MgO | 600 | 6.666118 | 200 | 14 | 14
PLD | MgO | 600 | 7.99934 | 200 | 16 | 16
PLD | MgO | 600 | 9.332566 | 200 | 15 | 15
PLD | MgO | 600 | 10.6658 | 200 | 9 | 9
PLD | MgO | 600 | 3.1597401 | 100 | 15.5 | 15.5
PLD | MgO | 600 | 9.3 | 50 | 13.1 | 13.1
DcMs | MgO | 25 | 1 | 200 | 14.2 | 14.2
DcMs | MgO | 400 | 0.33330592 | 4.5 | 10.2 | 10.2
DcMs | MgO | 400 | 0.33330592 | 5.6 | 11.3 | 11.3
DcMs | MgO | 400 | 0.33330592 | 10 | 13.8 | 12.86836
DcMs | MgO | 400 | 0.33330592 | 140 | 16.1 | 16.1
DcMs | MgO | 600 | 1.88 | 6.8 | 13.4 | 13.4
DcMs | MgO | 25 | 0.2666447 | 172.3 | 12.91 | 12.91
DcMs | MgO | 25 | 0.2666447 | 176.3 | 13.09 | 12.91
DcMs | MgO | 25 | 0.2666447 | 144.8 | 13.43 | 15.46382
DcMs | MgO | 25 | 0.25 | 6 | 9.8 | 11.26449
DcMs | MgO | 25 | 0.25 | 10 | 11.4 | 11.4
DcMs | MgO | 600 | 1.88 | 5.2 | 12.4 | 12.4
DcMs | MgO | 600 | 1.88 | 4.35 | 13.3 | 13.3
IBAD | MgO | 399.85 | 5 | 50 | 14 | 14
RfMs | MgO | 25 | 0.2666447 | 200 | 16 | 16
RfMs | MgO | 25 | 1.333224 | 200 | 14.5 | 14.5
PLD | SiN | 600 | 6.666118 | 200 | 9 | 9
PLD | SiN | 600 | 7.99934 | 200 | 11 | 11
PLD | SiN | 600 | 9.332566 | 200 | 12 | 12
PLD | SiN | 600 | 10.6658 | 200 | 11 | 11
DcMs | Si | 600 | 0.1 | 50 | 14.8 | 14.15247
PLD | Si | 800 | 66.7 | 25 | 15.07 | 15.07
PLD | Si | 800 | 53.3 | 25 | 14.05 | 14.05
PLD | Si | 800 | 25 | 25 | 7.8 | 8.327254
PLD | Al2O3 | 800 | 26.7 | 25 | 7.66 | 7.66
PLD | Al2O3 | 200 | 5 | 50 | 15.2 | 13.47885
DcMs | Si | 26.85 | 0.33330592 | 175.6 | 11.6 | 12.1867
DcMs | Si | 25 | 0.2666447 | 240 | 14.4 | 14.4
DcMs | Si | 600 | 1 | 400 | 13.6 | 13.6
DcMs | Si | 600 | 2 | 400 | 14.8 | 14.8
DcMs | Si | 600 | 3 | 400 | 13 | 13
DcMs | Si | 25 | 0.366636513 | 152.5 | 9.4 | 9.4
IBAD | Si | 25 | 0.2666447 | 240 | 14.5 | 14.5
DcMs | GaAs | 400 | 0.33 | 4.12 | 14 | 14
DcMs | GaAs | 350 | 0.5 | 22 | 12.6 | 12.6
DcMs | GaAs | 475 | 0.5 | 4 | 10.2 | 10.2
DcMs | GaAs | 400 | 0.33330592 | 4.5 | 9.3 | 9.336702
DcMs | GaAs | 400 | 0.33330592 | 5.6 | 10.4 | 10.4
DcMs | GaAs | 400 | 0.33330592 | 10 | 12.5 | 12.5
DcMs | GaAs | 400 | 0.33330592 | 140 | 14.6 | 14.6
DcMs | HfO2 | 300 | 53.3289 | 264 | 13.1 | 13.15931