## Sheet1
temperature | Tc_Al2O3 | Tc_GaAs | Tc_HfO2 | Tc_LiNbO3 | Tc_MgF2 | Tc_MgO | Tc_Si | Tc_SiN
5 | 15.24844 | 14.49774 | 14.49774 | 15.65215 | 15.75957 | 15.81866 | 15.23109 | 9.692213
10 | 15.24844 | 14.49774 | 14.49774 | 15.65215 | 15.75957 | 15.81866 | 15.23109 | 9.692213
15 | 15.24844 | 14.49774 | 14.49774 | 15.65215 | 15.75957 | 15.81866 | 15.23109 | 9.692213
20 | 15.24844 | 14.49774 | 14.49774 | 15.65215 | 15.75957 | 15.81866 | 15.23109 | 9.692213
25 | 15.24844 | 14.49774 | 14.49774 | 15.65215 | 15.75957 | 15.81866 | 15.23109 | 9.692213
30 | 15.59027 | 14.83899 | 14.83899 | 15.99556 | 16.10598 | 16.18867 | 15.59972 | 9.90977
35 | 15.59027 | 14.83899 | 14.83899 | 15.99556 | 16.10598 | 16.18867 | 15.59972 | 9.90977
40 | 15.59027 | 14.83899 | 14.83899 | 15.99556 | 16.10598 | 16.18867 | 15.59972 | 9.90977
45 | 15.59027 | 14.83899 | 14.83899 | 15.99556 | 16.10598 | 16.18867 | 15.59972 | 9.90977
50 | 15.59027 | 14.83899 | 14.83899 | 15.99556 | 16.10598 | 16.18867 | 15.59972 | 9.90977
55 | 15.59027 | 14.83899 | 14.83899 | 15.99556 | 16.10598 | 16.18867 | 15.59972 | 9.90977
60 | 15.59027 | 14.83899 | 14.83899 | 15.99556 | 16.10598 | 16.18867 | 15.59972 | 9.90977
65 | 15.59027 | 14.83899 | 14.83899 | 15.99556 | 16.10598 | 16.18867 | 15.59972 | 9.90977
70 | 15.59027 | 14.83899 | 14.83899 | 15.99556 | 16.10598 | 16.18867 | 15.59972 | 9.90977
75 | 15.59027 | 14.83899 | 14.83899 | 15.99556 | 16.10598 | 16.18867 | 15.59972 | 9.90977
80 | 15.59027 | 14.83899 | 14.83899 | 15.99556 | 16.10598 | 16.18867 | 15.59972 | 9.90977
85 | 15.59027 | 14.83899 | 14.83899 | 15.99556 | 16.10598 | 16.18867 | 15.59972 | 9.90977
90 | 15.59027 | 14.83899 | 14.83899 | 15.99556 | 16.10598 | 16.18867 | 15.59972 | 9.90977
95 | 15.59027 | 14.83899 | 14.83899 | 15.99556 | 16.10598 | 16.18867 | 15.59972 | 9.90977
100 | 15.59027 | 14.83899 | 14.83899 | 15.99556 | 16.10598 | 16.18867 | 15.59972 | 9.90977
105 | 15.59027 | 14.83899 | 14.83899 | 15.99556 | 16.10598 | 16.18867 | 15.59972 | 9.90977
110 | 15.59027 | 14.83899 | 14.83899 | 15.99556 | 16.10598 | 16.18867 | 15.59972 | 9.90977
115 | 15.59027 | 14.83899 | 14.83899 | 15.99556 | 16.10598 | 16.18867 | 15.59972 | 9.90977
120 | 15.59027 | 14.83899 | 14.83899 | 15.99556 | 16.10598 | 16.18867 | 15.59972 | 9.90977
125 | 15.59027 | 14.83899 | 14.83899 | 15.99556 | 16.10598 | 16.18867 | 15.59972 | 9.90977
130 | 15.59027 | 14.83899 | 14.83899 | 15.99556 | 16.10598 | 16.18867 | 15.59972 | 9.90977
135 | 15.59027 | 14.83899 | 14.83899 | 15.99556 | 16.10598 | 16.18867 | 15.59972 | 9.90977
140 | 15.59027 | 14.83899 | 14.83899 | 15.99556 | 16.10598 | 16.18867 | 15.59972 | 9.90977
145 | 15.59027 | 14.83899 | 14.83899 | 15.99556 | 16.10598 | 16.18867 | 15.59972 | 9.90977
150 | 15.59027 | 14.83899 | 14.83899 | 15.99556 | 16.10598 | 16.18867 | 15.59972 | 9.90977
155 | 15.59027 | 14.83899 | 14.83899 | 15.99556 | 16.10598 | 16.18867 | 15.59972 | 9.90977
160 | 15.59027 | 14.83899 | 14.83899 | 15.99556 | 16.10598 | 16.18867 | 15.59972 | 9.90977
165 | 15.59027 | 14.83899 | 14.83899 | 15.99556 | 16.10598 | 16.18867 | 15.59972 | 9.90977
170 | 15.59027 | 14.83899 | 14.83899 | 15.99556 | 16.10598 | 16.18867 | 15.59972 | 9.90977
175 | 15.59027 | 14.83899 | 14.83899 | 15.99556 | 16.10598 | 16.18867 | 15.59972 | 9.90977
180 | 15.59027 | 14.83899 | 14.83899 | 15.99556 | 16.10598 | 16.18867 | 15.59972 | 9.90977
185 | 15.59027 | 14.83899 | 14.83899 | 15.99556 | 16.10598 | 16.18867 | 15.59972 | 9.90977
190 | 15.52437 | 14.77309 | 14.77309 | 15.92966 | 16.04008 | 16.18774 | 15.59836 | 9.909769
195 | 15.52277 | 14.77149 | 14.77149 | 15.93045 | 16.04086 | 16.18877 | 15.5994 | 9.909791
200 | 15.52277 | 14.77149 | 14.77149 | 15.93045 | 16.04086 | 16.18877 | 15.5994 | 9.909791
205 | 15.52277 | 14.77149 | 14.77149 | 15.93058 | 16.04099 | 16.1889 | 15.59953 | 9.909921
210 | 15.52277 | 14.77149 | 14.77149 | 15.94639 | 16.05681 | 16.20472 | 15.61535 | 9.90992
215 | 15.52263 | 14.77135 | 14.77135 | 15.94625 | 16.05667 | 16.20458 | 15.61521 | 9.90992
220 | 15.52263 | 14.77135 | 14.77135 | 15.94625 | 16.05667 | 16.20458 | 15.61521 | 9.90992
225 | 15.52263 | 14.77135 | 14.77135 | 15.94625 | 16.05667 | 16.20458 | 15.61521 | 9.90992
230 | 15.52263 | 14.77135 | 14.77135 | 15.94625 | 16.05667 | 16.20458 | 15.61521 | 9.90992
235 | 15.52263 | 14.77135 | 14.77135 | 15.94625 | 16.05667 | 16.20458 | 15.61521 | 9.90992
240 | 15.52263 | 14.77135 | 14.77135 | 15.94625 | 16.05667 | 16.20458 | 15.61521 | 9.90992
245 | 15.52263 | 14.77135 | 14.77135 | 15.94625 | 16.05667 | 16.20458 | 15.61521 | 9.90992
250 | 15.52263 | 14.77135 | 14.77135 | 15.94625 | 16.05667 | 16.20458 | 15.61521 | 9.90992
255 | 15.52263 | 14.77135 | 14.77135 | 15.94625 | 16.05667 | 16.20458 | 15.61521 | 9.90992
260 | 15.52263 | 14.77135 | 14.77135 | 15.94625 | 16.05667 | 16.20458 | 15.61521 | 9.90992
265 | 15.52263 | 14.77135 | 14.77135 | 15.94625 | 16.05667 | 16.20458 | 15.61521 | 9.90992
270 | 15.52263 | 14.77135 | 14.77135 | 15.94625 | 16.05667 | 16.20458 | 15.61521 | 9.90992
275 | 15.52263 | 14.77135 | 14.77135 | 15.94625 | 16.05667 | 16.20458 | 15.61521 | 9.90992
280 | 15.52263 | 14.77135 | 14.77135 | 15.94625 | 16.05667 | 16.20458 | 15.61521 | 9.90992
285 | 15.52263 | 14.77135 | 14.77135 | 15.94625 | 16.05667 | 16.20458 | 15.61521 | 9.90992
290 | 15.52263 | 14.77135 | 14.77135 | 15.94625 | 16.05667 | 16.20458 | 15.61521 | 9.90992
295 | 15.52263 | 14.77135 | 14.77135 | 15.94625 | 16.05667 | 16.20458 | 15.61521 | 9.90992
300 | 15.52263 | 14.77135 | 14.77135 | 15.94625 | 16.05667 | 16.20458 | 15.61521 | 9.90992
305 | 15.52263 | 14.77135 | 14.77135 | 15.94625 | 16.05667 | 16.20458 | 15.61521 | 9.90992
310 | 15.52263 | 14.77135 | 14.77135 | 15.94625 | 16.05667 | 16.20458 | 15.61521 | 9.90992
315 | 15.52263 | 14.77135 | 14.77135 | 15.94625 | 16.05667 | 16.20458 | 15.61521 | 9.90992
320 | 15.52263 | 14.77135 | 14.77135 | 15.94625 | 16.05667 | 16.20458 | 15.61521 | 9.90992
325 | 15.52263 | 14.77135 | 14.77135 | 15.94625 | 16.05667 | 16.20458 | 15.61521 | 9.90992
330 | 15.52263 | 14.77135 | 14.77135 | 15.94625 | 16.05667 | 16.20458 | 15.61521 | 9.90992
335 | 15.52263 | 14.77135 | 14.77135 | 15.94625 | 16.05667 | 16.20458 | 15.61521 | 9.90992
340 | 15.52263 | 14.77135 | 14.77135 | 15.94625 | 16.05667 | 16.20458 | 15.61521 | 9.90992
345 | 15.52263 | 14.77135 | 14.77135 | 15.94625 | 16.05667 | 16.20458 | 15.61521 | 9.90992
350 | 15.52263 | 14.77135 | 14.77135 | 15.94625 | 16.05667 | 16.20458 | 15.61521 | 9.90992
355 | 15.52263 | 14.77135 | 14.77135 | 15.94625 | 16.05667 | 16.20458 | 15.61521 | 9.90992
360 | 15.52263 | 14.77135 | 14.77135 | 15.94625 | 16.05667 | 16.20458 | 15.61521 | 9.90992
365 | 15.52263 | 14.77135 | 14.77135 | 15.94625 | 16.05667 | 16.20458 | 15.61521 | 9.90992
370 | 15.88 | 15.12872 | 15.12872 | 16.30363 | 16.41405 | 16.56196 | 15.97258 | 10.11787
375 | 16.04966 | 15.29838 | 15.29838 | 16.47329 | 16.5837 | 16.73161 | 16.14224 | 10.11787
380 | 16.04966 | 15.29837 | 15.29837 | 16.47328 | 16.5837 | 16.73161 | 16.14224 | 10.11787
385 | 16.04966 | 15.29837 | 15.29837 | 16.47328 | 16.5837 | 16.73161 | 16.14224 | 10.11787
390 | 16.04966 | 15.29837 | 15.29837 | 16.47328 | 16.5837 | 16.73161 | 16.14224 | 10.11787
395 | 15.98255 | 15.22508 | 15.22508 | 16.39137 | 16.50178 | 16.64969 | 16.06032 | 10.08332
400 | 15.90684 | 15.14937 | 15.14937 | 16.33713 | 16.44754 | 16.57287 | 15.98349 | 9.96291
405 | 15.90684 | 15.14937 | 15.14937 | 16.33713 | 16.44754 | 16.57287 | 15.98349 | 9.96291
410 | 15.90684 | 15.14937 | 15.14937 | 16.33713 | 16.44754 | 16.57287 | 15.98349 | 9.96291
415 | 15.90684 | 15.14937 | 15.14937 | 16.33713 | 16.44754 | 16.57287 | 15.98349 | 9.96291
420 | 15.90684 | 15.14937 | 15.14937 | 16.33713 | 16.44754 | 16.57287 | 15.98349 | 9.96291
425 | 15.90684 | 15.14937 | 15.14937 | 16.33713 | 16.44754 | 16.57287 | 15.98349 | 9.96291
430 | 15.90684 | 15.14937 | 15.14937 | 16.33713 | 16.44754 | 16.57287 | 15.98349 | 9.96291
435 | 15.90684 | 15.14937 | 15.14937 | 16.33713 | 16.44754 | 16.57287 | 15.98349 | 9.96291
440 | 15.83472 | 15.07724 | 15.07724 | 16.265 | 16.37542 | 16.50074 | 15.91136 | 9.962911
445 | 15.83472 | 15.07724 | 15.07724 | 16.265 | 16.37542 | 16.50074 | 15.91136 | 9.962911
450 | 15.83472 | 15.07724 | 15.07724 | 16.265 | 16.37542 | 16.50074 | 15.91136 | 9.962911
455 | 15.83472 | 15.07724 | 15.07724 | 16.265 | 16.37542 | 16.50074 | 15.91136 | 9.962911
460 | 15.83472 | 15.07724 | 15.07724 | 16.265 | 16.37542 | 16.50074 | 15.91136 | 9.962911
465 | 15.83472 | 15.07724 | 15.07724 | 16.265 | 16.37542 | 16.50074 | 15.91136 | 9.962911
470 | 15.83472 | 15.07724 | 15.07724 | 16.265 | 16.37542 | 16.50074 | 15.91136 | 9.962911
475 | 15.83472 | 15.07724 | 15.07724 | 16.265 | 16.37542 | 16.50074 | 15.91136 | 9.962911
480 | 15.83472 | 15.07724 | 15.07724 | 16.265 | 16.37542 | 16.50074 | 15.91136 | 9.962911
485 | 15.83472 | 15.07724 | 15.07724 | 16.265 | 16.37542 | 16.50074 | 15.91136 | 9.962911
490 | 15.83472 | 15.07724 | 15.07724 | 16.265 | 16.37542 | 16.50074 | 15.91136 | 9.962911
495 | 15.83472 | 15.07724 | 15.07724 | 16.265 | 16.37542 | 16.50074 | 15.91136 | 9.962911
500 | 15.83452 | 15.07705 | 15.07705 | 16.26481 | 16.37522 | 16.50055 | 15.91117 | 9.962718
505 | 15.91599 | 15.15852 | 15.15852 | 16.26011 | 16.37053 | 16.48418 | 15.8948 | 9.967438
510 | 15.91599 | 15.15852 | 15.15852 | 16.26011 | 16.37053 | 16.48418 | 15.8948 | 9.967438
515 | 15.91599 | 15.15852 | 15.15852 | 16.26011 | 16.37053 | 16.48418 | 15.8948 | 9.967438
520 | 15.91599 | 15.15852 | 15.15852 | 16.26011 | 16.37053 | 16.48418 | 15.8948 | 9.967438
525 | 15.91599 | 15.15852 | 15.15852 | 16.26011 | 16.37053 | 16.48418 | 15.8948 | 9.967438
530 | 15.91599 | 15.15852 | 15.15852 | 16.26011 | 16.37053 | 16.48418 | 15.8948 | 9.967438
535 | 15.91599 | 15.15852 | 15.15852 | 16.26011 | 16.37053 | 16.48418 | 15.8948 | 9.967438
540 | 15.97826 | 15.22079 | 15.22079 | 16.32235 | 16.43281 | 16.54645 | 15.95708 | 9.967613
545 | 15.97826 | 15.22079 | 15.22079 | 16.32235 | 16.43281 | 16.54645 | 15.95708 | 9.967613
550 | 15.97826 | 15.22079 | 15.22079 | 16.32235 | 16.43281 | 16.54645 | 15.95708 | 9.967613
555 | 15.97826 | 15.22079 | 15.22079 | 16.32235 | 16.43281 | 16.54645 | 15.95708 | 9.967613
560 | 15.97826 | 15.22079 | 15.22079 | 16.32235 | 16.43281 | 16.54645 | 15.95708 | 9.967613
565 | 15.97826 | 15.22079 | 15.22079 | 16.32235 | 16.43281 | 16.54645 | 15.95708 | 9.967613
570 | 15.97826 | 15.22079 | 15.22079 | 16.32235 | 16.43281 | 16.54645 | 15.95708 | 9.967613
575 | 15.97826 | 15.22079 | 15.22079 | 16.32235 | 16.43281 | 16.54645 | 15.95708 | 9.967613
580 | 15.97826 | 15.22079 | 15.22079 | 16.32235 | 16.43281 | 16.54645 | 15.95708 | 9.967613
585 | 15.97826 | 15.22079 | 15.22079 | 16.32235 | 16.43281 | 16.54645 | 15.95708 | 9.967613
590 | 15.97826 | 15.22079 | 15.22079 | 16.32235 | 16.43281 | 16.54645 | 15.95708 | 9.967613
595 | 15.97826 | 15.22079 | 15.22079 | 16.32235 | 16.43281 | 16.54645 | 15.95708 | 9.967613
600 | 15.97826 | 15.22079 | 15.22079 | 16.32235 | 16.43281 | 16.54645 | 15.95708 | 9.967613
605 | 15.97826 | 15.22079 | 15.22079 | 16.32235 | 16.43281 | 16.54645 | 15.95708 | 9.967613
610 | 15.97826 | 15.22079 | 15.22079 | 16.32235 | 16.43281 | 16.54645 | 15.95708 | 9.967613
615 | 15.97826 | 15.22079 | 15.22079 | 16.32235 | 16.43281 | 16.54645 | 15.95708 | 9.967613
620 | 15.97826 | 15.22079 | 15.22079 | 16.32235 | 16.43281 | 16.54645 | 15.95708 | 9.967613
625 | 15.97826 | 15.22079 | 15.22079 | 16.32235 | 16.43281 | 16.54645 | 15.95708 | 9.967613
630 | 15.97826 | 15.22079 | 15.22079 | 16.32235 | 16.43281 | 16.54645 | 15.95708 | 9.967613
635 | 15.97826 | 15.22079 | 15.22079 | 16.32235 | 16.43281 | 16.54645 | 15.95708 | 9.967613
640 | 15.97826 | 15.22079 | 15.22079 | 16.32235 | 16.43281 | 16.54645 | 15.95708 | 9.967613
645 | 15.97826 | 15.22079 | 15.22079 | 16.32235 | 16.43281 | 16.54645 | 15.95708 | 9.967613
650 | 15.97826 | 15.22079 | 15.22079 | 16.32235 | 16.43281 | 16.54645 | 15.95708 | 9.967613
655 | 15.97826 | 15.22079 | 15.22079 | 16.32235 | 16.43281 | 16.54645 | 15.95708 | 9.967613
660 | 15.97826 | 15.22079 | 15.22079 | 16.32235 | 16.43281 | 16.54645 | 15.95708 | 9.967613
665 | 15.97826 | 15.22079 | 15.22079 | 16.32235 | 16.43281 | 16.54645 | 15.95708 | 9.967613
670 | 15.97826 | 15.22079 | 15.22079 | 16.32235 | 16.43281 | 16.54645 | 15.95708 | 9.967613
675 | 15.97826 | 15.22079 | 15.22079 | 16.32235 | 16.43281 | 16.54645 | 15.95708 | 9.967613
680 | 16.06634 | 15.30877 | 15.30877 | 16.41033 | 16.48734 | 16.52424 | 15.93486 | 9.952665
685 | 16.06634 | 15.30877 | 15.30877 | 16.41033 | 16.48734 | 16.52424 | 15.93486 | 9.952665
690 | 16.06634 | 15.30877 | 15.30877 | 16.41033 | 16.48734 | 16.52424 | 15.93486 | 9.952665
695 | 16.06634 | 15.30877 | 15.30877 | 16.41033 | 16.48734 | 16.52424 | 15.93486 | 9.952665
700 | 16.06634 | 15.30877 | 15.30877 | 16.41033 | 16.48734 | 16.52424 | 15.93486 | 9.952665
705 | 16.06634 | 15.30877 | 15.30877 | 16.41033 | 16.48734 | 16.52424 | 15.93486 | 9.952665
710 | 16.06634 | 15.30877 | 15.30877 | 16.41033 | 16.48734 | 16.52424 | 15.93486 | 9.952665
715 | 16.06634 | 15.30877 | 15.30877 | 16.41033 | 16.48734 | 16.52424 | 15.93486 | 9.952665
720 | 16.06634 | 15.30877 | 15.30877 | 16.41033 | 16.48734 | 16.52424 | 15.93486 | 9.952665
725 | 16.06634 | 15.30877 | 15.30877 | 16.41033 | 16.48734 | 16.52424 | 15.93486 | 9.952665
730 | 16.06634 | 15.30877 | 15.30877 | 16.41033 | 16.48734 | 16.52424 | 15.93486 | 9.952665
735 | 16.06634 | 15.30877 | 15.30877 | 16.41033 | 16.48734 | 16.52424 | 15.93486 | 9.952665
740 | 16.06634 | 15.30877 | 15.30877 | 16.41033 | 16.48734 | 16.52424 | 15.93486 | 9.952665
745 | 16.06634 | 15.30877 | 15.30877 | 16.41033 | 16.48734 | 16.52424 | 15.93486 | 9.952665
750 | 16.06634 | 15.30877 | 15.30877 | 16.41033 | 16.48734 | 16.52424 | 15.93486 | 9.952665
755 | 16.06634 | 15.30877 | 15.30877 | 16.41033 | 16.48734 | 16.52424 | 15.93486 | 9.952665
760 | 16.06634 | 15.30877 | 15.30877 | 16.41033 | 16.48734 | 16.52424 | 15.93486 | 9.952665
765 | 16.06634 | 15.30877 | 15.30877 | 16.41033 | 16.48734 | 16.52424 | 15.93486 | 9.952665
770 | 16.06634 | 15.30877 | 15.30877 | 16.41033 | 16.48734 | 16.52424 | 15.93486 | 9.952665
775 | 16.06634 | 15.30877 | 15.30877 | 16.41033 | 16.48734 | 16.52424 | 15.93486 | 9.952665
780 | 15.90739 | 15.15123 | 15.15123 | 16.25279 | 16.3282 | 16.5004 | 15.91102 | 9.944414
785 | 15.90739 | 15.15123 | 15.15123 | 16.25279 | 16.3282 | 16.5004 | 15.91102 | 9.944414
790 | 15.90739 | 15.15123 | 15.15123 | 16.25279 | 16.3282 | 16.5004 | 15.91102 | 9.944414
795 | 15.90739 | 15.15123 | 15.15123 | 16.25279 | 16.3282 | 16.5004 | 15.91102 | 9.944414
800 | 15.90739 | 15.15123 | 15.15123 | 16.25279 | 16.3282 | 16.5004 | 15.91102 | 9.944414
805 | 15.90739 | 15.15123 | 15.15123 | 16.25279 | 16.3282 | 16.5004 | 15.91102 | 9.944414
810 | 15.90739 | 15.15123 | 15.15123 | 16.25279 | 16.3282 | 16.5004 | 15.91102 | 9.944414
815 | 15.90739 | 15.15123 | 15.15123 | 16.25279 | 16.3282 | 16.5004 | 15.91102 | 9.944414
820 | 15.90739 | 15.15123 | 15.15123 | 16.25279 | 16.3282 | 16.5004 | 15.91102 | 9.944414
825 | 15.90739 | 15.15123 | 15.15123 | 16.25279 | 16.3282 | 16.5004 | 15.91102 | 9.944414
830 | 15.90743 | 15.15127 | 15.15127 | 16.25282 | 16.32823 | 16.50043 | 15.91105 | 9.944433
835 | 15.90743 | 15.15127 | 15.15127 | 16.25282 | 16.32823 | 16.50043 | 15.91105 | 9.944433
840 | 15.90743 | 15.15127 | 15.15127 | 16.25282 | 16.32823 | 16.50043 | 15.91105 | 9.944433
845 | 15.90743 | 15.15127 | 15.15127 | 16.25282 | 16.32823 | 16.50043 | 15.91105 | 9.944433
850 | 15.90743 | 15.15127 | 15.15127 | 16.25282 | 16.32823 | 16.50043 | 15.91105 | 9.944433
855 | 15.90743 | 15.15127 | 15.15127 | 16.25282 | 16.32823 | 16.50043 | 15.91105 | 9.944433
860 | 15.90743 | 15.15127 | 15.15127 | 16.25282 | 16.32823 | 16.50043 | 15.91105 | 9.944433
865 | 15.90743 | 15.15127 | 15.15127 | 16.25282 | 16.32823 | 16.50043 | 15.91105 | 9.944433
870 | 15.90743 | 15.15127 | 15.15127 | 16.25282 | 16.32823 | 16.50043 | 15.91105 | 9.944433
875 | 15.90743 | 15.15127 | 15.15127 | 16.25282 | 16.32823 | 16.50043 | 15.91105 | 9.944433
880 | 15.90743 | 15.15127 | 15.15127 | 16.25282 | 16.32823 | 16.50043 | 15.91105 | 9.944433
885 | 15.90743 | 15.15127 | 15.15127 | 16.25282 | 16.32823 | 16.50043 | 15.91105 | 9.944433
890 | 15.90743 | 15.15127 | 15.15127 | 16.25282 | 16.32823 | 16.50043 | 15.91105 | 9.944433
895 | 15.90743 | 15.15127 | 15.15127 | 16.25282 | 16.32823 | 16.50043 | 15.91105 | 9.944433
900 | 15.90743 | 15.15127 | 15.15127 | 16.25282 | 16.32823 | 16.50043 | 15.91105 | 9.944433
905 | 15.90743 | 15.15127 | 15.15127 | 16.25282 | 16.32823 | 16.50043 | 15.91105 | 9.944433
910 | 15.90743 | 15.15127 | 15.15127 | 16.25282 | 16.32823 | 16.50043 | 15.91105 | 9.944433
915 | 15.90743 | 15.15127 | 15.15127 | 16.25282 | 16.32823 | 16.50043 | 15.91105 | 9.944433
920 | 15.90743 | 15.15127 | 15.15127 | 16.25282 | 16.32823 | 16.50043 | 15.91105 | 9.944433
925 | 15.90743 | 15.15127 | 15.15127 | 16.25282 | 16.32823 | 16.50043 | 15.91105 | 9.944433
930 | 15.90743 | 15.15127 | 15.15127 | 16.25282 | 16.32823 | 16.50043 | 15.91105 | 9.944433
935 | 15.90743 | 15.15127 | 15.15127 | 16.25282 | 16.32823 | 16.50043 | 15.91105 | 9.944433
940 | 15.90743 | 15.15127 | 15.15127 | 16.25282 | 16.32823 | 16.50043 | 15.91105 | 9.944433
945 | 15.90743 | 15.15127 | 15.15127 | 16.25282 | 16.32823 | 16.50043 | 15.91105 | 9.944433
950 | 15.90743 | 15.15127 | 15.15127 | 16.25282 | 16.32823 | 16.50043 | 15.91105 | 9.944433
955 | 15.90743 | 15.15127 | 15.15127 | 16.25282 | 16.32823 | 16.50043 | 15.91105 | 9.944433
960 | 15.90743 | 15.15127 | 15.15127 | 16.25282 | 16.32823 | 16.50043 | 15.91105 | 9.944433
965 | 15.90743 | 15.15127 | 15.15127 | 16.25282 | 16.32823 | 16.50043 | 15.91105 | 9.944433
970 | 15.90743 | 15.15127 | 15.15127 | 16.25282 | 16.32823 | 16.50043 | 15.91105 | 9.944433
975 | 15.90743 | 15.15127 | 15.15127 | 16.25282 | 16.32823 | 16.50043 | 15.91105 | 9.944433
980 | 15.90743 | 15.15127 | 15.15127 | 16.25282 | 16.32823 | 16.50043 | 15.91105 | 9.944433
985 | 15.90743 | 15.15127 | 15.15127 | 16.25282 | 16.32823 | 16.50043 | 15.91105 | 9.944433
990 | 15.90743 | 15.15127 | 15.15127 | 16.25282 | 16.32823 | 16.50043 | 15.91105 | 9.944433
995 | 15.90743 | 15.15127 | 15.15127 | 16.25282 | 16.32823 | 16.50043 | 15.91105 | 9.944433
1000 | 15.90743 | 15.15127 | 15.15127 | 16.25282 | 16.32823 | 16.50043 | 15.91105 | 9.944433
1005 | 15.90743 | 15.15127 | 15.15127 | 16.25282 | 16.32823 | 16.50043 | 15.91105 | 9.944433
1010 | 15.90743 | 15.15127 | 15.15127 | 16.25282 | 16.32823 | 16.50043 | 15.91105 | 9.944433
1015 | 15.90743 | 15.15127 | 15.15127 | 16.25282 | 16.32823 | 16.50043 | 15.91105 | 9.944433
1020 | 15.90743 | 15.15127 | 15.15127 | 16.25282 | 16.32823 | 16.50043 | 15.91105 | 9.944433
1025 | 15.90743 | 15.15127 | 15.15127 | 16.25282 | 16.32823 | 16.50043 | 15.91105 | 9.944433
1030 | 15.90743 | 15.15127 | 15.15127 | 16.25282 | 16.32823 | 16.50043 | 15.91105 | 9.944433
1035 | 15.90743 | 15.15127 | 15.15127 | 16.25282 | 16.32823 | 16.50043 | 15.91105 | 9.944433
1040 | 15.90743 | 15.15127 | 15.15127 | 16.25282 | 16.32823 | 16.50043 | 15.91105 | 9.944433
1045 | 15.90743 | 15.15127 | 15.15127 | 16.25282 | 16.32823 | 16.50043 | 15.91105 | 9.944433
1050 | 15.90743 | 15.15127 | 15.15127 | 16.25282 | 16.32823 | 16.50043 | 15.91105 | 9.944433
1055 | 15.90743 | 15.15127 | 15.15127 | 16.25282 | 16.32823 | 16.50043 | 15.91105 | 9.944433
1060 | 15.90743 | 15.15127 | 15.15127 | 16.25282 | 16.32823 | 16.50043 | 15.91105 | 9.944433
1065 | 15.90743 | 15.15127 | 15.15127 | 16.25282 | 16.32823 | 16.50043 | 15.91105 | 9.944433
1070 | 15.90743 | 15.15127 | 15.15127 | 16.25282 | 16.32823 | 16.50043 | 15.91105 | 9.944433
1075 | 15.90743 | 15.15127 | 15.15127 | 16.25282 | 16.32823 | 16.50043 | 15.91105 | 9.944433
1080 | 15.90743 | 15.15127 | 15.15127 | 16.25282 | 16.32823 | 16.50043 | 15.91105 | 9.944433
1085 | 15.90743 | 15.15127 | 15.15127 | 16.25282 | 16.32823 | 16.50043 | 15.91105 | 9.944433
1090 | 15.90743 | 15.15127 | 15.15127 | 16.25282 | 16.32823 | 16.50043 | 15.91105 | 9.944433
1095 | 15.90743 | 15.15127 | 15.15127 | 16.25282 | 16.32823 | 16.50043 | 15.91105 | 9.944433
1100 | 15.90743 | 15.15127 | 15.15127 | 16.25282 | 16.32823 | 16.50043 | 15.91105 | 9.944433
1105 | 15.90743 | 15.15127 | 15.15127 | 16.25282 | 16.32823 | 16.50043 | 15.91105 | 9.944433
1110 | 15.90743 | 15.15127 | 15.15127 | 16.25282 | 16.32823 | 16.50043 | 15.91105 | 9.944433
1115 | 15.90743 | 15.15127 | 15.15127 | 16.25282 | 16.32823 | 16.50043 | 15.91105 | 9.944433
1120 | 15.90743 | 15.15127 | 15.15127 | 16.25282 | 16.32823 | 16.50043 | 15.91105 | 9.944433
1125 | 15.90743 | 15.15127 | 15.15127 | 16.25282 | 16.32823 | 16.50043 | 15.91105 | 9.944433
1130 | 15.90743 | 15.15127 | 15.15127 | 16.25282 | 16.32823 | 16.50043 | 15.91105 | 9.944433
1135 | 15.90743 | 15.15127 | 15.15127 | 16.25282 | 16.32823 | 16.50043 | 15.91105 | 9.944433
1140 | 15.90743 | 15.15127 | 15.15127 | 16.25282 | 16.32823 | 16.50043 | 15.91105 | 9.944433
1145 | 15.90743 | 15.15127 | 15.15127 | 16.25282 | 16.32823 | 16.50043 | 15.91105 | 9.944433
1150 | 15.90743 | 15.15127 | 15.15127 | 16.25282 | 16.32823 | 16.50043 | 15.91105 | 9.944433
1155 | 15.90743 | 15.15127 | 15.15127 | 16.25282 | 16.32823 | 16.50043 | 15.91105 | 9.944433
1160 | 15.90743 | 15.15127 | 15.15127 | 16.25282 | 16.32823 | 16.50043 | 15.91105 | 9.944433
1165 | 15.90743 | 15.15127 | 15.15127 | 16.25282 | 16.32823 | 16.50043 | 15.91105 | 9.944433
1170 | 15.90743 | 15.15127 | 15.15127 | 16.25282 | 16.32823 | 16.50043 | 15.91105 | 9.944433
1175 | 15.90743 | 15.15127 | 15.15127 | 16.25282 | 16.32823 | 16.50043 | 15.91105 | 9.944433
1180 | 15.90743 | 15.15127 | 15.15127 | 16.25282 | 16.32823 | 16.50043 | 15.91105 | 9.944433
1185 | 15.90743 | 15.15127 | 15.15127 | 16.25282 | 16.32823 | 16.50043 | 15.91105 | 9.944433
1190 | 15.90743 | 15.15127 | 15.15127 | 16.25282 | 16.32823 | 16.50043 | 15.91105 | 9.944433
1195 | 15.90743 | 15.15127 | 15.15127 | 16.25282 | 16.32823 | 16.50043 | 15.91105 | 9.944433
1200 | 15.90743 | 15.15127 | 15.15127 | 16.25282 | 16.32823 | 16.50043 | 15.91105 | 9.944433
1205 | 15.90743 | 15.15127 | 15.15127 | 16.25282 | 16.32823 | 16.50043 | 15.91105 | 9.944433
1210 | 15.90743 | 15.15127 | 15.15127 | 16.25282 | 16.32823 | 16.50043 | 15.91105 | 9.944433
1215 | 15.90743 | 15.15127 | 15.15127 | 16.25282 | 16.32823 | 16.50043 | 15.91105 | 9.944433
1220 | 15.90743 | 15.15127 | 15.15127 | 16.25282 | 16.32823 | 16.50043 | 15.91105 | 9.944433
1225 | 15.90743 | 15.15127 | 15.15127 | 16.25282 | 16.32823 | 16.50043 | 15.91105 | 9.944433
1230 | 15.90743 | 15.15127 | 15.15127 | 16.25282 | 16.32823 | 16.50043 | 15.91105 | 9.944433
1235 | 15.90743 | 15.15127 | 15.15127 | 16.25282 | 16.32823 | 16.50043 | 15.91105 | 9.944433
1240 | 15.90743 | 15.15127 | 15.15127 | 16.25282 | 16.32823 | 16.50043 | 15.91105 | 9.944433
1245 | 15.90743 | 15.15127 | 15.15127 | 16.25282 | 16.32823 | 16.50043 | 15.91105 | 9.944433
1250 | 15.90743 | 15.15127 | 15.15127 | 16.25282 | 16.32823 | 16.50043 | 15.91105 | 9.944433
1255 | 15.90743 | 15.15127 | 15.15127 | 16.25282 | 16.32823 | 16.50043 | 15.91105 | 9.944433
1260 | 15.90743 | 15.15127 | 15.15127 | 16.25282 | 16.32823 | 16.50043 | 15.91105 | 9.944433
1265 | 15.90743 | 15.15127 | 15.15127 | 16.25282 | 16.32823 | 16.50043 | 15.91105 | 9.944433
1270 | 15.90743 | 15.15127 | 15.15127 | 16.25282 | 16.32823 | 16.50043 | 15.91105 | 9.944433
1275 | 15.90743 | 15.15127 | 15.15127 | 16.25282 | 16.32823 | 16.50043 | 15.91105 | 9.944433
1280 | 15.90743 | 15.15127 | 15.15127 | 16.25282 | 16.32823 | 16.50043 | 15.91105 | 9.944433
1285 | 15.90743 | 15.15127 | 15.15127 | 16.25282 | 16.32823 | 16.50043 | 15.91105 | 9.944433
1290 | 15.90743 | 15.15127 | 15.15127 | 16.25282 | 16.32823 | 16.50043 | 15.91105 | 9.944433
1295 | 15.90743 | 15.15127 | 15.15127 | 16.25282 | 16.32823 | 16.50043 | 15.91105 | 9.944433
1300 | 15.90743 | 15.15127 | 15.15127 | 16.25282 | 16.32823 | 16.50043 | 15.91105 | 9.944433
1305 | 15.90743 | 15.15127 | 15.15127 | 16.25282 | 16.32823 | 16.50043 | 15.91105 | 9.944433
1310 | 15.90743 | 15.15127 | 15.15127 | 16.25282 | 16.32823 | 16.50043 | 15.91105 | 9.944433
1315 | 15.90743 | 15.15127 | 15.15127 | 16.25282 | 16.32823 | 16.50043 | 15.91105 | 9.944433
1320 | 15.90743 | 15.15127 | 15.15127 | 16.25282 | 16.32823 | 16.50043 | 15.91105 | 9.944433
1325 | 15.90743 | 15.15127 | 15.15127 | 16.25282 | 16.32823 | 16.50043 | 15.91105 | 9.944433
1330 | 15.90743 | 15.15127 | 15.15127 | 16.25282 | 16.32823 | 16.50043 | 15.91105 | 9.944433
1335 | 15.90743 | 15.15127 | 15.15127 | 16.25282 | 16.32823 | 16.50043 | 15.91105 | 9.944433
1340 | 15.90743 | 15.15127 | 15.15127 | 16.25282 | 16.32823 | 16.50043 | 15.91105 | 9.944433
1345 | 15.90743 | 15.15127 | 15.15127 | 16.25282 | 16.32823 | 16.50043 | 15.91105 | 9.944433
1350 | 15.90743 | 15.15127 | 15.15127 | 16.25282 | 16.32823 | 16.50043 | 15.91105 | 9.944433
1355 | 15.90743 | 15.15127 | 15.15127 | 16.25282 | 16.32823 | 16.50043 | 15.91105 | 9.944433
1360 | 15.90743 | 15.15127 | 15.15127 | 16.25282 | 16.32823 | 16.50043 | 15.91105 | 9.944433
1365 | 15.90743 | 15.15127 | 15.15127 | 16.25282 | 16.32823 | 16.50043 | 15.91105 | 9.944433
1370 | 15.90743 | 15.15127 | 15.15127 | 16.25282 | 16.32823 | 16.50043 | 15.91105 | 9.944433
1375 | 15.90743 | 15.15127 | 15.15127 | 16.25282 | 16.32823 | 16.50043 | 15.91105 | 9.944433
1380 | 15.90743 | 15.15127 | 15.15127 | 16.25282 | 16.32823 | 16.50043 | 15.91105 | 9.944433
1385 | 15.90743 | 15.15127 | 15.15127 | 16.25282 | 16.32823 | 16.50043 | 15.91105 | 9.944433
1390 | 15.90743 | 15.15127 | 15.15127 | 16.25282 | 16.32823 | 16.50043 | 15.91105 | 9.944433
1395 | 15.90743 | 15.15127 | 15.15127 | 16.25282 | 16.32823 | 16.50043 | 15.91105 | 9.944433
1400 | 15.90743 | 15.15127 | 15.15127 | 16.25282 | 16.32823 | 16.50043 | 15.91105 | 9.944433
1405 | 15.90743 | 15.15127 | 15.15127 | 16.25282 | 16.32823 | 16.50043 | 15.91105 | 9.944433
1410 | 15.90743 | 15.15127 | 15.15127 | 16.25282 | 16.32823 | 16.50043 | 15.91105 | 9.944433
1415 | 15.90743 | 15.15127 | 15.15127 | 16.25282 | 16.32823 | 16.50043 | 15.91105 | 9.944433
1420 | 15.90743 | 15.15127 | 15.15127 | 16.25282 | 16.32823 | 16.50043 | 15.91105 | 9.944433
1425 | 15.90743 | 15.15127 | 15.15127 | 16.25282 | 16.32823 | 16.50043 | 15.91105 | 9.944433
1430 | 15.90743 | 15.15127 | 15.15127 | 16.25282 | 16.32823 | 16.50043 | 15.91105 | 9.944433
1435 | 15.90743 | 15.15127 | 15.15127 | 16.25282 | 16.32823 | 16.50043 | 15.91105 | 9.944433
1440 | 15.90743 | 15.15127 | 15.15127 | 16.25282 | 16.32823 | 16.50043 | 15.91105 | 9.944433
1445 | 15.90743 | 15.15127 | 15.15127 | 16.25282 | 16.32823 | 16.50043 | 15.91105 | 9.944433
1450 | 15.90743 | 15.15127 | 15.15127 | 16.25282 | 16.32823 | 16.50043 | 15.91105 | 9.944433
1455 | 15.90743 | 15.15127 | 15.15127 | 16.25282 | 16.32823 | 16.50043 | 15.91105 | 9.944433
1460 | 15.90743 | 15.15127 | 15.15127 | 16.25282 | 16.32823 | 16.50043 | 15.91105 | 9.944433
1465 | 15.90743 | 15.15127 | 15.15127 | 16.25282 | 16.32823 | 16.50043 | 15.91105 | 9.944433
1470 | 15.90743 | 15.15127 | 15.15127 | 16.25282 | 16.32823 | 16.50043 | 15.91105 | 9.944433
1475 | 15.90743 | 15.15127 | 15.15127 | 16.25282 | 16.32823 | 16.50043 | 15.91105 | 9.944433
1480 | 15.90743 | 15.15127 | 15.15127 | 16.25282 | 16.32823 | 16.50043 | 15.91105 | 9.944433
1485 | 15.90743 | 15.15127 | 15.15127 | 16.25282 | 16.32823 | 16.50043 | 15.91105 | 9.944433
1490 | 15.90743 | 15.15127 | 15.15127 | 16.25282 | 16.32823 | 16.50043 | 15.91105 | 9.944433
1495 | 15.90743 | 15.15127 | 15.15127 | 16.25282 | 16.32823 | 16.50043 | 15.91105 | 9.944433
1500 | 15.90743 | 15.15127 | 15.15127 | 16.25282 | 16.32823 | 16.50043 | 15.91105 | 9.944433