## Sheet1
Method | Substrate | Specific heat | Electrical Conductivity | Atomic Radius | Temperature (C) | Pressure (Pa) | Thickness (nm) | T_c (K) | Reference Number |  | Supporting References | PLD - 1
1 | MgO | 0.97 | 0.113 | 1.125 | 600 | 6.666118 | 200 | 14 | 1 | 1 | https://iopscience.iop.org/article/10.1088/0953-2048/12/11/401 | DcMs - 2
1 | MgO | 0.97 | 0.113 | 1.125 | 600 | 7.99934 | 200 | 16 | 1 | 2 | https://journals.aps.org/prb/abstract/10.1103/PhysRevB.99.104508 | IBAD - 3
1 | MgO | 0.97 | 0.113 | 1.125 | 600 | 9.332566 | 200 | 15 | 1 | 3 | http://dx.doi.org/10.1063/1.4935317 | RfMS - 4
1 | MgO | 0.97 | 0.113 | 1.125 | 600 | 10.6658 | 200 | 9 | 1 | 4 | https://iopscience.iop.org/article/10.7567/1347-4065/ab147b | IBAS - 5
1 | MgO | 0.97 | 0.113 | 1.125 | 600 | 3.1597401 | 100 | 15.5 | 39 | 5 | https://iopscience.iop.org/article/10.1088/1361-648X/ac00dc
1 | MgO | 0.97 | 0.113 | 1.125 | 600 | 9.3 | 50 | 13.1 | 27 | 6 | http://www.elsevier.com/locate/jalcom
1 | SiN | 0.875 | 7.7e-06 | 0.94 | 600 | 6.666118 | 200 | 9 | 1 | 7 | https://www.cambridge.org/core/journals/journal-of-materials-research/article/abs/hightc-superconducting-nbn-films-with-low-particulate-density-grown-at-25-c-using-pulsed-laser-deposition/C9BA2741925F74668164C3D58ECF6839
1 | SiN | 0.875 | 7.7e-06 | 0.94 | 600 | 7.99934 | 200 | 11 | 1 | 8 | https://iopscience.iop.org/article/10.1088/2053-1591/2/10/106001
1 | SiN | 0.875 | 7.7e-06 | 0.94 | 600 | 9.332566 | 200 | 12 | 1 | 9 | https://cds.cern.ch/record/1953617/files/CERN-ACC-2014-0215.pdf
1 | SiN | 0.875 | 7.7e-06 | 0.94 | 600 | 10.6658 | 200 | 11 | 1 | 10 | www.elsevier.com/locate/apsusc
1 | Si | 0.71 | 2.5e-12 | 1.17 | 600 | 9.3 | 50 | 8.3 | 27 | 11 | https://doi.org/10.1063/1.331881
1 | Si | 0.71 | 2.5e-12 | 1.17 | 800 | 66.7 | 25 | 15.07 | 18 | 12 | https://www.ideals.illinois.edu/items/89231
1 | Si | 0.71 | 2.5e-12 | 1.17 | 800 | 53.3 | 25 | 14.05 | 18 | 13 | https://doi.org/10.1063/1.112516
1 | Al_2O_3 | 0.912 | 0.1508 | 0.962 | 800 | 26.7 | 25 | 7.66 | 18 | 14 | https://doi.org/10.2478/jee-2019-0047
1 | Al_2O_3 | 0.912 | 0.1508 | 0.962 | 200 | 5 | 50 | 15.2 | 27 | 15 | https://www.researchgate.net/publication/257953207
2 | Si | 0.71 | 2.5e-12 | 1.17 | 26.85 | 0.33330592 | 175.6 | 11.6 | 6 | 16 | https://www.sciencedirect.com/science/article/pii/S0167577X19315502?via%3Dihub
2 | Si | 0.71 | 2.5e-12 | 1.17 | 25 | 0.2666447 | 240 | 12.5 | 25 | 17 | https://www.google.com/url?sa=t&rct=j&q=&esrc=s&source=web&cd=&ved=2ahUKEwizoJachb36AhVMkokEHd9BAM4QFnoECAoQAQ&url=http%3A%2F%2Ftintuc.vnu.edu.vn%2Fupload%2Fscopus%2F0577.pdf&usg=AOvVaw2JePKuG9Maf_qmAcu8UdUn
2 | Si | 0.71 | 2.5e-12 | 1.17 | 25 | 0.2666447 | 240 | 13.1 | 25 | 18 | http://dx.doi.org/10.1016/j.tsf.2013.08.051
2 | Si | 0.71 | 2.5e-12 | 1.17 | 25 | 0.2666447 | 240 | 13.4 | 25 | 19 | https://www.sciencedirect.com/science/article/pii/S0257897216300093?via%3Dihub
2 | Si | 0.71 | 2.5e-12 | 1.17 | 25 | 0.2666447 | 240 | 13.6 | 25 | 20 | http://dx.doi.org/10.1016/j.ceramint.2016.04.095
2 | Si | 0.71 | 2.5e-12 | 1.17 | 25 | 0.2666447 | 240 | 13.75 | 25 | 21 | https://doi.org/10.1063/1.335442
2 | Si | 0.71 | 2.5e-12 | 1.17 | 25 | 0.2666447 | 240 | 13.9 | 25 | 22 | https://doi.org/10.1063/1.339910
2 | Si | 0.71 | 2.5e-12 | 1.17 | 25 | 0.2666447 | 240 | 14 | 25 | 23 | https://doi.org/10.1063/1.362392
2 | Si | 0.71 | 2.5e-12 | 1.17 | 25 | 0.2666447 | 240 | 14.2 | 25 | 24 | https://doi.org/10.1063/1.4800838
2 | Si | 0.71 | 2.5e-12 | 1.17 | 25 | 0.2666447 | 240 | 14.3 | 25 | 25 | https://doi.org/10.1063/1.5031904
2 | Si | 0.71 | 2.5e-12 | 1.17 | 25 | 0.2666447 | 240 | 14.4 | 25 | 26 | https://sciendo.com/it/article/10.2478/jee-2019-0047
2 | Si | 0.71 | 2.5e-12 | 1.17 | 600 | 1 | 400 | 13.6 | 27 | 27 | https://www.degruyter.com/document/doi/10.2478/nsm-2013-0002/pdf
2 | Si | 0.71 | 2.5e-12 | 1.17 | 600 | 2 | 400 | 14.8 | 27 | 28 | https://arxiv.org/abs/1603.09635v1
2 | Si | 0.71 | 2.5e-12 | 1.17 | 600 | 3 | 400 | 13 | 27 | 29 | https://www.osti.gov/servlets/purl/1466282
2 | Si | 0.71 | 2.5e-12 | 1.17 | 25 | 0.366636513 | 152.5 | 3.9 | 40 | 30 | https://docplayer.net/214363308-Investigation-of-superconducting-properties-of-nbn-films-deposited-by-dc-magnetron-sputtering-on-high-k-dielectric-hfo-2-buffer-layer.html
2 | Si | 0.71 | 2.5e-12 | 1.17 | 25 | 0.366636513 | 152.5 | 6.6 | 40 | 31 | https://arxiv.org/pdf/2203.14083.pdf
2 | Si | 0.71 | 2.5e-12 | 1.17 | 25 | 0.366636513 | 152.5 | 8.1 | 40 | 32 | https://iopscience.iop.org/article/10.1088/0953-2048/24/3/035016
2 | Si | 0.71 | 2.5e-12 | 1.17 | 25 | 0.366636513 | 152.5 | 9.5 | 40 | 33 | https://doi.org/10.1080/21663831.2021.1919934
2 | Si | 0.71 | 2.5e-12 | 1.17 | 25 | 0.366636513 | 152.5 | 9.9 | 40 | 34 | https://www.google.com/url?sa=t&rct=j&q=&esrc=s&source=web&cd=&ved=2ahUKEwiFxdqnhr36AhVFrokEHUVHBu8QFnoECAIQAQ&url=https%3A%2F%2Fwww.nrao.edu%2Fmeetings%2Fisstt%2Fpapers%2F2007%2F2007153156.pdf&usg=AOvVaw2IzlqwJMsF2AJq7ESnFVJL
2 | Si | 0.71 | 2.5e-12 | 1.17 | 25 | 0.366636513 | 152.5 | 10.7 | 40 | 35 | https://pubs.acs.org/doi/10.1021/acs.cgd.1c01287?ref=pdf
2 | Si | 0.71 | 2.5e-12 | 1.17 | 25 | 0.366636513 | 152.5 | 10.6 | 40 | 36 | https://www.google.com/url?sa=t&rct=j&q=&esrc=s&source=web&cd=&ved=2ahUKEwjum_63hr36AhVLj4kEHd5tD5AQFnoECA8QAQ&url=https%3A%2F%2Fonlinelibrary.wiley.com%2Fdoi%2Fpdf%2F10.1002%2F1521-3862%2528200101%25297%253A1%253C25%253A%253AAID-CVDE25%253E3.0.CO%253B2-O&usg=AOvVaw1_SleLSTNgOTVjAcrdNJ_V
2 | Si | 0.71 | 2.5e-12 | 1.17 | 25 | 0.366636513 | 152.5 | 10.9 | 40 | 37 | https://www.google.com/url?sa=t&rct=j&q=&esrc=s&source=web&cd=&ved=2ahUKEwjIqbO_hr36AhXukokEHVmFBtYQFnoECA4QAQ&url=https%3A%2F%2Finfoscience.epfl.ch%2Frecord%2F53648%2Ffiles%2FEPFL_TH3325.pdf&usg=AOvVaw0idVH7NGVru4WTbA9owwvI
2 | Si | 0.71 | 2.5e-12 | 1.17 | 25 | 0.366636513 | 152.5 | 11.12 | 40 | 38 | https://www.google.com/url?sa=t&rct=j&q=&esrc=s&source=web&cd=&ved=2ahUKEwiGqMjJhr36AhVKkIkEHYpvD_AQFnoECAkQAQ&url=https%3A%2F%2Fur.booksc.me%2Fbook%2F18711067%2Ffb2160&usg=AOvVaw1Zg3gkVMM0NVK6uvh3b6cf
2 | Si | 0.71 | 2.5e-12 | 1.17 | 25 | 0.366636513 | 152.5 | 11 | 40 | 39 | https://www.google.com/url?sa=t&rct=j&q=&esrc=s&source=web&cd=&ved=2ahUKEwjy0bDUhr36AhVJkIkEHfqKDjUQFnoECAgQAQ&url=https%3A%2F%2Fwww.koreascience.or.kr%2Farticle%2FJAKO201530261998882.pdf&usg=AOvVaw1Q73OAOIGzhi0OZkWaG1WC
2 | Si | 0.71 | 2.5e-12 | 1.17 | 25 | 0.366636513 | 152.5 | 10.4 | 40 | 40 | http://dx.doi.org/10.9714/psac.2015.17.3.009
2 | Si | 0.71 | 2.5e-12 | 1.17 | 25 | 0.366636513 | 152.5 | 10.4 | 40 | 41 | https://iopscience.iop.org/article/10.35848/1882-0786/ab916e
2 | Si | 0.71 | 2.5e-12 | 1.17 | 25 | 0.366636513 | 152.5 | 10 | 40 | 42 | https://iopscience.iop.org/article/10.1088/1361-6668/abc73b
2 | Si | 0.71 | 2.5e-12 | 1.17 | 25 | 0.366636513 | 152.5 | 9.75 | 40 | 43 | https://www.mdpi.com/2312-7481/8/3/33
2 | Si | 0.71 | 2.5e-12 | 1.17 | 25 | 0.366636513 | 152.5 | 9.4 | 40 | 44 | https://iopscience.iop.org/article/10.1088/0953-2048/22/9/095013
2 | Al_2O_3 | 0.912 | 0.1508 | 0.962 | 26.85 | 1.71985855 | 500 | 15.7 | 6 | 45 | https://www.researchgate.net/publication/257888567_Emergence_of_nanoscale_inhomogeneity_in_the_superconducting_state_of_a_homogeneously_disordered_conventional_superconductor
2 | MgO | 0.97 | 0.113 | 1.125 | 25 | 1 | 200 | 14.2 | 11 | 46 | https://www.nature.com/articles/s41598-022-14861-z
2 | MgO | 0.97 | 0.113 | 1.125 | 400 | 0.33330592 | 4.5 | 10.2 | 43 | 47 | https://www.google.com/url?sa=t&rct=j&q=&esrc=s&source=web&cd=&ved=2ahUKEwiF6678hr36AhX3jIkEHcOLD9cQFnoECAQQAQ&url=http%3A%2F%2Fwww.resceu.s.u-tokyo.ac.jp%2F~submm%2Fsoshi%2Fshiino.pdf&usg=AOvVaw2jrm4Ei3IvGFs2MthIHP7o
2 | MgO | 0.97 | 0.113 | 1.125 | 400 | 0.33330592 | 5.6 | 11.3 | 43 | 48 | https://www.google.com/url?sa=t&rct=j&q=&esrc=s&source=web&cd=&ved=2ahUKEwiu3eWHh736AhXMg4kEHWxyDpEQFnoECAoQAQ&url=https%3A%2F%2Faccelconf.web.cern.ch%2Fsrf2019%2Fpapers%2Fthp043.pdf&usg=AOvVaw3x-DnqZ86rU3yjiLEOJqCS
2 | MgO | 0.97 | 0.113 | 1.125 | 400 | 0.33330592 | 10 | 13.8 | 43 | 49 | https://doi.org/10.1080/21663831.2021.1919934
2 | MgO | 0.97 | 0.113 | 1.125 | 400 | 0.33330592 | 140 | 16.1 | 43
2 | MgO | 0.97 | 0.113 | 1.125 | 600 | 1.88 | 6.8 | 13.4 | 19
2 | GaAs | 0.35 | 0.0345 | 1.235 | 400 | 330 | 4.12 | 14 | 25
2 | GaAs | 0.35 | 0.0345 | 1.235 | 350 | 0.5 | 22 | 12.6 | 25
2 | GaAs | 0.35 | 0.0345 | 1.235 | 475 | 0.5 | 4 | 10.2 | 26
2 | GaAs | 0.35 | 0.0345 | 1.235 | 400 | 0.33330592 | 4.5 | 9.3 | 44
2 | GaAs | 0.35 | 0.0345 | 1.235 | 400 | 0.33330592 | 5.6 | 10.4 | 44
2 | GaAs | 0.35 | 0.0345 | 1.235 | 400 | 0.33330592 | 10 | 12.5 | 44
2 | GaAs | 0.35 | 0.0345 | 1.235 | 400 | 0.33330592 | 140 | 14.6 | 44
2 | LiNbO_3 | 1.324 | 0.03546 | 0.098 | 800 | 0.53 | 5 | 15.2 | 17
2 | MgO | 0.97 | 0.1885077 | 1.07 | 25 | 0.2666447 | 172.3 | 12.91 | 25
2 | MgO | 0.97 | 0.1885077 | 1.07 | 25 | 0.2666447 | 176.3 | 13.09 | 25
2 | MgO | 0.97 | 0.1885077 | 1.07 | 25 | 0.2666447 | 144.8 | 13.43 | 25
2 | MgO | 0.97 | 0.1885077 | 1.07 | 25 | 0.25 | 6 | 9.8 | 23
2 | MgO | 0.97 | 0.1885077 | 1.07 | 25 | 0.25 | 10 | 11.4 | 34
2 | MgO | 0.97 | 0.1885077 | 1.07 | 600 | 1.88 | 5.2 | 12.4 | 19
2 | MgO | 0.97 | 0.1885077 | 1.07 | 600 | 1.88 | 4.35 | 13.3 | 19
2 | HfO_2 | 0.66 | 0.0104 | 0.95333 | 300 | 53.3289 | 264 | 13.1 | 30
2 | Si | 0.71 | 0.00031 | 1.335 | 800 | 0.68 | 5 | 11.3 | 18
3 | Si | 0.71 | 2.5e-12 | 1.17 | 51.85 | 0.2666447 | 2 | 13.8 | 6
3 | MgO | 0.97 | 0.113 | 1.125 | 399.85 | 5 | 50 | 14 | 26
4 | MgO | 0.97 | 0.113 | 1.125 | 25 | 0.2666447 | 200 | 16 | 24
4 | MgO | 0.97 | 0.113 | 1.125 | 25 | 1.333224 | 200 | 14.5 | 24
5 | Si | 0.71 | 2.5e-12 | 1.17 | 25 | 0.2666447 | 240 | 14.5 | 13