## Sheet1
method | substrate | temperature | pressure | thickness | specific_heat | e_conductivity | atomic_radius | ionic_radius | ρ | Eg | Eip1 | Eip2 | actual_Tc | predicted_Tc | error
IBAS | Si | 800 | 25 | 25 | 0.71 | 0 | 1.17 | 0.54 | 2.33 | 1.12 | 786.5 | 1577.1 | 7.8 | 8.39 | 0.59
DcMs | MgF2 | 25 | 0 | 5 | 0.89 | 0.23 | 1.01 | 0.76 | 3.15 | 10.8 | 1366.57 | 2732.9 | 9 | 10.01 | 1.01
DcMs | GaAs | 400 | 0.33 | 4.5 | 0.35 | 0.03 | 1.24 | 0.71 | 5.32 | 1.42 | 762.9 | 1888.65 | 9.3 | 10.67 | 1.37
DcMs | MgO | 25 | 0.25 | 6 | 0.97 | 0.19 | 1.07 | 1.06 | 3.58 | 7.77 | 1025.35 | 2419.35 | 9.8 | 10.95 | 1.15
DcMs | Si | 26.85 | 0.33 | 175.6 | 0.71 | 0 | 1.17 | 0.54 | 2.33 | 1.12 | 786.5 | 1577.1 | 11.6 | 12.47 | 0.87
DcMs | Al2O3 | 750 | 0.5 | 4.3 | 0.91 | 0.15 | 0.96 | 1.03 | 3.95 | 7 | 1018.8 | 2759.48 | 12.44 | 11.82 | 0.62
DcMs | HfO2 | 300 | 53.33 | 264 | 0.66 | 0.01 | 0.95 | 1.12 | 9.68 | 5.7 | 1094.83 | 2738.67 | 13.1 | 13.92 | 0.82
DcMs | Al2O3 | 750 | 0.5 | 5.1 | 0.91 | 0.15 | 0.96 | 1.03 | 3.95 | 7 | 1018.8 | 2759.48 | 13.23 | 11.96 | 1.27
DcMs | MgO | 25 | 0.27 | 144.8 | 0.97 | 0.19 | 1.07 | 1.06 | 3.58 | 7.77 | 1025.35 | 2419.35 | 13.43 | 14.54 | 1.11
DcMs | Si | 600 | 0.1 | 50 | 0.71 | 0 | 1.17 | 0.54 | 2.33 | 1.12 | 786.5 | 1577.1 | 14.8 | 13.75 | 1.05
IBAS | Al2O3 | 200 | 5 | 50 | 0.91 | 0.15 | 0.96 | 1.03 | 3.95 | 7 | 1018.8 | 2759.48 | 15.2 | 13.87 | 1.33
DcMs | Al2O3 | 750 | 0.5 | 14.4 | 0.91 | 0.15 | 0.96 | 1.03 | 3.95 | 7 | 1018.8 | 2759.48 | 15.25 | 14.66 | 0.59
IBAS | MgO | 600 | 3.16 | 100 | 0.97 | 0.19 | 1.07 | 1.06 | 3.58 | 7.77 | 1025.35 | 2419.35 | 15.5 | 14.98 | 0.52
DcMs | Al2O3 | 850 | 1 | 27 | 0.91 | 0.15 | 0.96 | 1.03 | 3.95 | 7 | 1018.8 | 2759.48 | 16 | 14.52 | 1.48